## Sheet1
Cement (component 1)(kg in a m^3 mixture) | Blast Furnace Slag (component 2)(kg in a m^3 mixture) | Fly Ash (component 3)(kg in a m^3 mixture) | Water (component 4)(kg in a m^3 mixture) | Superplasticizer (component 5)(kg in a m^3 mixture) | Coarse Aggregate (component 6)(kg in a m^3 mixture) | Fine Aggregate (component 7)(kg in a m^3 mixture) | Age (day) | Concrete compressive strength(MPa, megapascals)
500 | 0 | 0 | 140 | 4 | 966 | 853 | 28 | 67.568648
298 | 137 | 107 | 201 | 6 | 878 | 655 | 28 | 53.52402188
135 | 0 | 166 | 180 | 10 | 961 | 805 | 28 | 13.29309728
337.9 | 189 | 0 | 174.9 | 9.5 | 944.7 | 755.8 | 3 | 24.0971862
310 | 0 | 0 | 192 | 0 | 970 | 850 | 7 | 14.98920824
393 | 0 | 0 | 192 | 0 | 940 | 758 | 28 | 39.58281716
393 | 0 | 0 | 192 | 0 | 940.6 | 785.6 | 90 | 48.84662
203.5 | 135.7 | 0 | 185.7 | 0 | 1076.2 | 759.3 | 7 | 11.95758
450.1 | 50 | 0 | 200 | 3 | 1124.4 | 613.2 | 28 | 39.37597436
147 | 115 | 89 | 202 | 9 | 860 | 829 | 28 | 19.98790924
159.8 | 250 | 0 | 168.4 | 12.2 | 1049.3 | 688.2 | 28 | 39.45595
266.2 | 112.3 | 87.5 | 177.9 | 10.4 | 909.7 | 744.5 | 28 | 39.42148
229.97 | 0 | 118.31 | 195.47 | 4.63 | 1029.4 | 758.59 | 28 | 24.48329276
531.3 | 0 | 0 | 141.8 | 28.2 | 852.1 | 893.7 | 91 | 59.19840936
425 | 106.3 | 0 | 151.4 | 18.6 | 936 | 803.7 | 91 | 66.69990824
213.76 | 98.06 | 24.52 | 181.74 | 6.65 | 1066 | 785.52 | 100 | 49.97322048
222.36 | 0 | 96.67 | 189.29 | 4.46 | 967.08 | 870.32 | 100 | 40.7135578
228 | 342.1 | 0 | 185.7 | 0 | 955.8 | 674.3 | 28 | 39.69934
350 | 0 | 0 | 186 | 0 | 1050 | 770 | 7 | 20.27748916
213.74 | 0 | 174.74 | 154.79 | 10.16 | 1053.5 | 776.35 | 3 | 17.57474324
397 | 0 | 0 | 185.7 | 0 | 1040.6 | 734.3 | 28 | 33.08244
313 | 145 | 0 | 178 | 8 | 1002 | 689 | 28 | 41.05140104
446 | 24 | 79 | 162 | 11.64 | 967 | 712 | 56 | 56.14403068
305.3 | 203.5 | 0 | 203.5 | 0 | 965.4 | 631 | 28 | 43.377
164 | 0 | 200 | 181 | 13 | 849 | 846 | 28 | 15.08573488
362.6 | 189 | 0 | 164.9 | 11.6 | 944.7 | 755.8 | 56 | 77.29715436
160 | 188 | 146 | 203 | 11 | 829 | 710 | 28 | 32.83974188
382.5 | 0 | 0 | 185.7 | 0 | 1047.8 | 739.3 | 28 | 37.43786
145.7 | 172.6 | 0 | 181.9 | 3.4 | 985.8 | 816.8 | 28 | 23.74417
531.3 | 0 | 0 | 141.8 | 28.2 | 852.1 | 893.7 | 28 | 56.3991368
194.68 | 0 | 100.52 | 170.17 | 7.48 | 998 | 901.8 | 56 | 43.38872468
139.6 | 209.4 | 0 | 192 | 0 | 1047 | 806.9 | 360 | 44.69804
145.9 | 230.5 | 0 | 202.5 | 3.4 | 827 | 871.8 | 28 | 32.72046
213.72 | 98.05 | 24.51 | 181.71 | 6.86 | 1065.8 | 785.38 | 100 | 53.90323368
167.95 | 42.08 | 163.83 | 121.75 | 5.72 | 1058.7 | 780.11 | 3 | 7.74971024
212 | 0 | 124.78 | 159 | 7.84 | 1085.4 | 799.54 | 100 | 47.8151606
337.9 | 189 | 0 | 174.9 | 9.5 | 944.7 | 755.8 | 56 | 59.89478012
446 | 24 | 79 | 162 | 11.64 | 967 | 712 | 7 | 38.01770664
359 | 19 | 141 | 154 | 10.91 | 942 | 801 | 56 | 68.75061
133 | 200 | 0 | 192 | 0 | 927.4 | 839.2 | 3 | 6.883728384
286.3 | 200.9 | 0 | 144.7 | 11.2 | 1004.6 | 803.7 | 91 | 76.80073164
310 | 0 | 0 | 192 | 0 | 1012 | 830 | 3 | 11.85209244
250 | 0 | 95.69 | 191.84 | 5.33 | 948.9 | 857.2 | 3 | 8.48744956
425 | 106.3 | 0 | 153.5 | 16.5 | 852.1 | 887.1 | 7 | 49.20100736
159.1 | 186.7 | 0 | 175.6 | 11.3 | 989.6 | 788.9 | 28 | 32.76804
500 | 0 | 0 | 200 | 0 | 1125 | 613 | 7 | 33.21205892
213.72 | 98.05 | 24.51 | 181.71 | 6.86 | 1065.8 | 785.38 | 3 | 17.9953236
275.07 | 0 | 121.35 | 159.48 | 9.9 | 1053.6 | 777.5 | 3 | 23.80071152
166.8 | 250.2 | 0 | 203.5 | 0 | 975.6 | 692.6 | 3 | 6.902344236
349 | 0 | 0 | 192 | 0 | 1047 | 806 | 7 | 18.12632404
145.4 | 0 | 178.9 | 201.7 | 7.8 | 824 | 868.7 | 28 | 10.53588
387 | 20 | 94 | 157 | 13.93 | 938 | 845 | 3 | 25.510612
150.7 | 0 | 185.3 | 166.7 | 15.6 | 1074.5 | 678 | 28 | 13.46133
166.09 | 0 | 163.27 | 176.46 | 4.49 | 1058.6 | 780.09 | 14 | 25.48303296
397 | 17.2 | 158 | 167 | 20.8 | 967 | 633 | 28 | 55.64760796
149.5 | 236 | 0 | 175.8 | 12.6 | 846.8 | 892.7 | 28 | 32.96384756
190.34 | 0 | 125.18 | 166.61 | 9.88 | 1079 | 798.9 | 14 | 19.41564416
295.71 | 0 | 95.64 | 171.54 | 8.87 | 955.14 | 859.2 | 3 | 22.94576128
252 | 0 | 0 | 185 | 0 | 1111 | 784 | 28 | 19.69143456
164.6 | 0 | 150.4 | 181.6 | 11.7 | 1023.3 | 728.9 | 28 | 18.03393
380 | 0 | 0 | 228 | 0 | 932 | 670 | 90 | 52.90832
202 | 11 | 141 | 206 | 1.72 | 942 | 801 | 56 | 23.24519
238.05 | 0 | 94.11 | 186.66 | 7 | 949.91 | 847.01 | 14 | 25.68987576
148 | 0 | 137 | 158 | 16 | 1002 | 830 | 28 | 17.95395504
380 | 95 | 0 | 228 | 0 | 932 | 594 | 365 | 43.6983
300 | 0 | 0 | 184 | 0 | 1075 | 795 | 7 | 15.57526284
239.6 | 359.4 | 0 | 185.7 | 0 | 941.6 | 664.3 | 7 | 25.42236
145 | 116 | 119 | 184 | 5.7 | 833 | 880 | 28 | 29.15794004
281 | 0 | 0 | 185 | 0 | 1104 | 774 | 28 | 22.43554904
350 | 0 | 0 | 203 | 0 | 974 | 775 | 14 | 22.53207568
339.2 | 0 | 0 | 185.7 | 0 | 1069.2 | 754.3 | 7 | 21.17932
318.8 | 212.5 | 0 | 155.7 | 14.3 | 852.1 | 880.4 | 7 | 33.39821744
290.35 | 0 | 96.18 | 168.08 | 9.41 | 961.18 | 865 | 100 | 48.97348028
381.4 | 0 | 0 | 185.7 | 0 | 1104.6 | 784.3 | 28 | 22.48933
540 | 0 | 0 | 173 | 0 | 1125 | 613 | 28 | 67.30664712
212.07 | 0 | 121.62 | 180.31 | 5.69 | 1057.6 | 779.32 | 100 | 39.6103962
290.35 | 0 | 96.18 | 168.08 | 9.41 | 961.18 | 865 | 56 | 45.08483564
313.8 | 0 | 112.6 | 169.9 | 10.1 | 925.3 | 782.9 | 28 | 38.46104
190 | 190 | 0 | 228 | 0 | 932 | 670 | 180 | 46.93194
389.9 | 189 | 0 | 145.9 | 22 | 944.7 | 755.8 | 3 | 40.59634688
277.19 | 97.82 | 24.46 | 160.7 | 11.19 | 1061.7 | 782.46 | 3 | 30.44726016
122.6 | 183.9 | 0 | 203.5 | 0 | 958.2 | 800.1 | 28 | 24.29093
178.03 | 129.8 | 118.6 | 179.94 | 3.57 | 1007.3 | 746.8 | 100 | 49.99390476
139.6 | 209.4 | 0 | 192 | 0 | 1047 | 806.9 | 3 | 8.06342182
376 | 0 | 0 | 214.6 | 0 | 1003.5 | 762.36 | 3 | 16.27852836
190.34 | 0 | 125.18 | 161.85 | 9.88 | 1088.1 | 802.59 | 100 | 40.38950408
359 | 19 | 141 | 154 | 10.91 | 942 | 801 | 3 | 23.63918
158.8 | 238.2 | 0 | 185.7 | 0 | 1040.6 | 734.3 | 28 | 21.06625
200 | 133 | 0 | 192 | 0 | 965.4 | 806.2 | 90 | 43.25082948
212.07 | 0 | 121.62 | 180.31 | 5.69 | 1057.6 | 779.32 | 14 | 20.91870184
255.3 | 98.8 | 77 | 188.6 | 6.5 | 919 | 749.3 | 28 | 33.7988
355 | 19 | 97 | 145 | 13.13 | 967 | 871 | 28 | 44.02993736
202 | 11 | 141 | 206 | 1.72 | 942 | 801 | 3 | 9.849657
376 | 0 | 0 | 214.6 | 0 | 1003.5 | 762.36 | 14 | 25.62092816
222.36 | 0 | 96.67 | 189.29 | 4.46 | 967.08 | 870.32 | 14 | 24.44881896
275 | 180 | 120 | 162 | 10.35 | 830 | 765 | 28 | 76.23536132
166.8 | 250.2 | 0 | 203.5 | 0 | 975.6 | 692.6 | 7 | 15.74832
475 | 0 | 0 | 162 | 9.5 | 1044 | 662 | 28 | 58.52272288
200 | 0 | 0 | 180 | 0 | 1125 | 845 | 7 | 7.83934212
102 | 153 | 0 | 192 | 0 | 887 | 942 | 28 | 17.27551
250 | 0 | 95.69 | 191.84 | 5.33 | 948.9 | 857.2 | 28 | 27.22051248
362.6 | 189 | 0 | 164.9 | 11.6 | 944.7 | 755.8 | 28 | 71.29871316
318.8 | 212.5 | 0 | 155.7 | 14.3 | 852.1 | 880.4 | 91 | 68.09954452
250 | 0 | 95.69 | 191.84 | 5.33 | 948.9 | 857.2 | 14 | 24.65566176
238.2 | 158.8 | 0 | 185.7 | 0 | 1040.6 | 734.3 | 28 | 26.91369566
252.1 | 97.1 | 75.6 | 193.8 | 8.3 | 835.5 | 821.4 | 28 | 33.3996
296 | 0 | 0 | 192 | 0 | 1085 | 765 | 90 | 29.39236188
141.3 | 212 | 0 | 203.5 | 0 | 971.8 | 748.5 | 28 | 29.89223198
425 | 106.3 | 0 | 151.4 | 18.6 | 936 | 803.7 | 7 | 46.80163088
277 | 0 | 0 | 191 | 0 | 968 | 856 | 90 | 31.25394708
491 | 26 | 123 | 210 | 3.93 | 882 | 699 | 28 | 55.55108132
375 | 93.8 | 0 | 126.6 | 23.4 | 852.1 | 992.6 | 3 | 28.99936056
439 | 177 | 0 | 186 | 11.1 | 884.9 | 707.9 | 3 | 39.300132
238.1 | 0 | 0 | 185.7 | 0 | 1118.8 | 789.3 | 7 | 10.33593
540 | 0 | 0 | 162 | 2.5 | 1040 | 676 | 28 | 79.98611076
333 | 17.5 | 163 | 167 | 17.9 | 996 | 652 | 28 | 47.27736932
446 | 24 | 79 | 162 | 11.64 | 967 | 712 | 3 | 25.02108404
480 | 0 | 0 | 192 | 0 | 936 | 721 | 3 | 24.39366088
284 | 15 | 141 | 179 | 5.46 | 842 | 801 | 28 | 43.73346268
323.7 | 282.8 | 0 | 183.8 | 10.3 | 942.7 | 659.9 | 7 | 49.80085148
349 | 0 | 0 | 192 | 0 | 1056 | 809 | 7 | 9.01145132
200 | 133 | 0 | 192 | 0 | 965.4 | 806.2 | 3 | 11.41427518
166.09 | 0 | 163.27 | 176.46 | 4.49 | 1058.6 | 780.09 | 100 | 33.5430074
252.31 | 0 | 98.75 | 146.25 | 14.17 | 987.76 | 889.01 | 56 | 55.82687172
531.3 | 0 | 0 | 141.8 | 28.2 | 852.1 | 893.7 | 7 | 46.89815752
331 | 0 | 0 | 192 | 0 | 1025 | 821 | 28 | 31.74347504
446 | 24 | 79 | 162 | 11.61 | 967 | 712 | 3 | 35.36322404
229.97 | 0 | 118.31 | 195.47 | 4.63 | 1029.4 | 758.59 | 100 | 35.34253976
439 | 177 | 0 | 186 | 11.1 | 884.9 | 707.9 | 28 | 65.99664272
238.05 | 0 | 94.11 | 186.66 | 7 | 949.91 | 847.01 | 28 | 30.2335226
160.2 | 188 | 146.4 | 203.2 | 11.3 | 828.7 | 709.7 | 28 | 35.31427
397 | 0 | 0 | 186 | 0 | 1040 | 734 | 28 | 36.93522932
250 | 0 | 0 | 182 | 0 | 1100 | 820 | 7 | 12.73462172
225 | 0 | 0 | 181 | 0 | 1113 | 833 | 7 | 11.1695112
214.9 | 53.8 | 121.89 | 155.63 | 9.61 | 1014.3 | 780.58 | 14 | 38.60376124
142 | 167 | 130 | 174 | 11 | 883 | 785 | 28 | 44.6090972
380 | 95 | 0 | 228 | 0 | 932 | 594 | 270 | 41.15137506
192 | 288 | 0 | 192 | 0 | 929.8 | 716.1 | 3 | 12.7884
194.68 | 0 | 100.52 | 170.17 | 7.48 | 998 | 901.8 | 3 | 12.17614616
290.2 | 193.5 | 0 | 185.7 | 0 | 998.2 | 704.3 | 28 | 33.0431373
290.2 | 193.5 | 0 | 185.7 | 0 | 998.2 | 704.3 | 7 | 21.85915
332.5 | 142.5 | 0 | 228 | 0 | 932 | 594 | 365 | 41.05278
362.6 | 189 | 0 | 164.9 | 11.6 | 944.7 | 755.8 | 28 | 71.29871316
277.19 | 97.82 | 24.46 | 160.7 | 11.19 | 1061.7 | 782.46 | 14 | 47.7117392
314 | 145 | 113 | 179 | 8 | 869 | 690 | 28 | 46.2293658
302 | 0 | 0 | 203 | 0 | 974 | 817 | 180 | 26.74477404
265 | 111 | 86 | 195 | 6 | 833 | 790 | 28 | 41.540929
148 | 175 | 0 | 171 | 2 | 1000 | 828 | 28 | 26.91714304
525 | 0 | 0 | 189 | 0 | 1125 | 613 | 28 | 55.94408264
167.95 | 42.08 | 163.83 | 121.75 | 5.72 | 1058.7 | 780.11 | 14 | 17.8229546
325.6 | 166.4 | 0 | 174 | 8.9 | 881.6 | 790 | 28 | 61.23581094
218.85 | 0 | 124.13 | 158.49 | 11.33 | 1078.7 | 794.91 | 3 | 15.340841
296 | 0 | 107 | 221 | 11 | 819 | 778 | 28 | 31.41942132
297.16 | 0 | 117.54 | 174.8 | 9.52 | 1022.8 | 753.45 | 3 | 21.91154728
165 | 0.02 | 143.57 | 163.81 | 0 | 1005.6 | 900.9 | 14 | 16.87837248
322 | 149 | 0 | 186 | 8 | 951 | 709 | 28 | 52.42086028
272.8 | 105.1 | 81.8 | 209.7 | 9 | 904 | 679.7 | 28 | 37.17103
250 | 0 | 95.69 | 191.84 | 5.33 | 948.9 | 857.2 | 56 | 39.64487
190 | 190 | 0 | 228 | 0 | 932 | 670 | 270 | 50.65511
331 | 0 | 0 | 192 | 0 | 879 | 825 | 3 | 13.52062436
218.23 | 54.64 | 123.78 | 140.75 | 11.91 | 1075.7 | 792.67 | 14 | 35.9561734
213.76 | 98.06 | 24.52 | 181.74 | 6.65 | 1066 | 785.52 | 56 | 47.13257936
439 | 177 | 0 | 186 | 11.1 | 884.9 | 707.9 | 7 | 56.09576736
250.2 | 166.8 | 0 | 203.5 | 0 | 977.6 | 694.1 | 7 | 19.35014394
289 | 0 | 0 | 192 | 0 | 913.2 | 895.3 | 90 | 32.06822
135.7 | 203.5 | 0 | 185.7 | 0 | 1076.2 | 759.3 | 28 | 18.19871902
425 | 106.3 | 0 | 153.5 | 16.5 | 852.1 | 887.1 | 28 | 60.2946762
212.57 | 0 | 100.39 | 159.35 | 10.37 | 1003.8 | 903.79 | 3 | 13.33446584
385 | 0 | 0 | 186 | 0 | 966 | 763 | 14 | 27.923778
349 | 0 | 0 | 192 | 0 | 1056 | 809 | 28 | 33.60506024
362.6 | 189 | 0 | 164.9 | 11.6 | 944.7 | 755.8 | 28 | 71.29871316
380 | 95 | 0 | 228 | 0 | 932 | 594 | 28 | 36.44777
491 | 26 | 123 | 210 | 3.93 | 882 | 699 | 7 | 33.48883
314 | 0 | 113 | 170 | 10 | 925 | 783 | 28 | 38.45897128
310 | 0 | 0 | 192 | 0 | 1012 | 830 | 120 | 38.70028788
255 | 99 | 77 | 189 | 6 | 919 | 749 | 28 | 33.79811352
165 | 128.5 | 132.1 | 175.06 | 8.08 | 1005.8 | 746.6 | 3 | 19.41564416
349 | 0 | 0 | 192 | 0 | 1047 | 806 | 90 | 39.48629052
213.5 | 0 | 174.24 | 154.61 | 11.66 | 1052.3 | 775.48 | 100 | 59.30183076
323.7 | 282.8 | 0 | 183.8 | 10.3 | 942.7 | 659.9 | 56 | 80.19984832
255.5 | 170.3 | 0 | 185.7 | 0 | 1026.6 | 724.3 | 28 | 32.05167
255 | 0 | 0 | 192 | 0 | 889.8 | 945 | 90 | 21.85915
297.16 | 0 | 117.54 | 174.8 | 9.52 | 1022.8 | 753.45 | 100 | 56.7438748
145 | 0 | 179 | 202 | 8 | 824 | 869 | 28 | 10.53519328
277 | 0 | 0 | 191 | 0 | 968 | 856 | 28 | 25.96566616
183.9 | 122.6 | 0 | 203.5 | 0 | 959.2 | 800 | 3 | 4.903553312
287 | 121 | 94 | 188 | 9 | 904 | 696 | 28 | 41.94082508
475 | 0 | 0 | 228 | 0 | 932 | 594 | 365 | 41.93462
250 | 180 | 95 | 159 | 9.45 | 860 | 800 | 28 | 67.86512268
220.8 | 147.2 | 0 | 185.7 | 0 | 1055 | 744.3 | 7 | 13.08901
446 | 24 | 79 | 162 | 11.64 | 967 | 712 | 28 | 51.021224
213.5 | 0 | 174.24 | 159.21 | 11.66 | 1043.6 | 771.9 | 100 | 52.95865156
155 | 184 | 143 | 194 | 9 | 880 | 699 | 28 | 28.98557104
153 | 102 | 0 | 192 | 0 | 888 | 943.1 | 28 | 17.96429718
491 | 26 | 123 | 201 | 3.93 | 822 | 699 | 3 | 29.54897
331 | 0 | 0 | 192 | 0 | 978 | 825 | 360 | 41.24445432
525 | 0 | 0 | 189 | 0 | 1125 | 613 | 90 | 58.78472376
154.8 | 0 | 142.8 | 193.3 | 9.1 | 1047.4 | 696.7 | 28 | 12.45952
290.35 | 0 | 96.18 | 168.08 | 9.41 | 961.18 | 865 | 14 | 34.67374804
203.5 | 305.3 | 0 | 203.5 | 0 | 963.4 | 630 | 28 | 41.68434
157 | 236 | 0 | 192 | 0 | 935.4 | 781.2 | 7 | 16.8894
295.8 | 0 | 0 | 185.7 | 0 | 1091.4 | 769.3 | 28 | 25.2169
313.3 | 262.2 | 0 | 175.5 | 8.6 | 1046.9 | 611.8 | 91 | 66.59648684
275.07 | 0 | 121.35 | 159.48 | 9.9 | 1053.6 | 777.5 | 28 | 51.3314882
332.5 | 142.5 | 0 | 228 | 0 | 932 | 594 | 28 | 33.01900564
304.8 | 0 | 99.6 | 196 | 9.8 | 959.4 | 705.2 | 28 | 30.12320644
134.7 | 0 | 165.7 | 180.2 | 10 | 961 | 804.9 | 28 | 13.29379
387 | 20 | 94 | 157 | 11.61 | 938 | 845 | 3 | 34.77027468
310 | 0 | 0 | 192 | 0 | 970 | 850 | 360 | 38.11423328
172.38 | 13.61 | 172.37 | 156.76 | 4.14 | 1006.3 | 856.4 | 56 | 35.852752
331 | 0 | 0 | 192 | 0 | 978 | 825 | 7 | 16.26473884
173.54 | 50.05 | 173.53 | 164.77 | 6.47 | 1006.2 | 793.5 | 28 | 38.20386516
210.7 | 316.1 | 0 | 185.7 | 0 | 977 | 689.3 | 7 | 21.81985
281 | 0 | 0 | 186 | 0 | 1104 | 774 | 7 | 14.49968028
155 | 0 | 143 | 193 | 9 | 877 | 868 | 28 | 9.73540112
166.09 | 0 | 163.27 | 176.46 | 4.49 | 1058.6 | 780.09 | 3 | 10.76272036
200 | 133 | 0 | 192 | 0 | 965.4 | 806.2 | 7 | 17.16588
381.4 | 0 | 0 | 185.7 | 0 | 1104.6 | 784.3 | 7 | 14.54104884
251.37 | 0 | 118.27 | 188.45 | 6.35 | 1028.4 | 757.73 | 56 | 36.63875464
213.74 | 0 | 174.74 | 154.79 | 10.16 | 1053.5 | 776.35 | 100 | 50.07664188
250.2 | 166.8 | 0 | 203.5 | 0 | 977.6 | 694.1 | 28 | 36.96419
198.6 | 132.4 | 0 | 192 | 0 | 978.4 | 825.5 | 360 | 44.29608
152 | 178 | 139 | 168 | 18 | 944 | 695 | 28 | 36.34917472
173.54 | 50.05 | 173.53 | 164.77 | 6.47 | 1006.2 | 793.5 | 100 | 56.06129356
393 | 0 | 0 | 192 | 0 | 940 | 758 | 3 | 19.10537996
173 | 116 | 0 | 192 | 0 | 946.8 | 856.8 | 28 | 24.28197
151.8 | 178.1 | 138.7 | 167.5 | 18.3 | 944 | 694.6 | 28 | 36.34986
202 | 11 | 141 | 206 | 1.72 | 942 | 801 | 7 | 15.06998
102 | 153 | 0 | 192 | 0 | 887 | 942 | 90 | 25.46097
316.1 | 210.7 | 0 | 185.7 | 0 | 977 | 689.3 | 28 | 38.70028788
157 | 236 | 0 | 192 | 0 | 935.4 | 781.2 | 90 | 43.377
525 | 0 | 0 | 189 | 0 | 1125 | 613 | 270 | 67.11359384
164 | 163 | 128 | 197 | 8 | 961 | 641 | 28 | 27.234302
393 | 0 | 0 | 192 | 0 | 940.6 | 785.6 | 3 | 19.19915
156 | 178 | 187 | 221 | 7 | 854 | 614 | 28 | 29.41304616
251.37 | 0 | 118.27 | 188.45 | 5.75 | 1028.4 | 757.73 | 28 | 29.65436276
181.38 | 0 | 167.01 | 169.59 | 7.56 | 1055.6 | 777.8 | 3 | 13.62404576
251.37 | 0 | 118.27 | 192.94 | 5.75 | 1043.6 | 754.3 | 100 | 40.14818748
173.81 | 93.37 | 159.9 | 172.34 | 9.73 | 1007.2 | 746.6 | 14 | 29.55094136
251.37 | 0 | 118.27 | 188.45 | 6.35 | 1028.4 | 757.73 | 28 | 32.66047812
375 | 93.8 | 0 | 126.6 | 23.4 | 852.1 | 992.6 | 28 | 56.69561148
252.5 | 0 | 0 | 185.7 | 0 | 1111.6 | 784.3 | 7 | 11.48391
139.7 | 163.9 | 127.7 | 236.7 | 5.8 | 868.6 | 655.6 | 28 | 35.22532884
190 | 190 | 0 | 228 | 0 | 932 | 670 | 90 | 42.32693164
212 | 141.3 | 0 | 203.5 | 0 | 973.4 | 750 | 28 | 33.00384
213.5 | 0 | 174.24 | 159.21 | 11.66 | 1043.6 | 771.9 | 56 | 51.25564584
228 | 342.1 | 0 | 185.7 | 0 | 955.8 | 674.3 | 7 | 21.91706
309.9 | 142.8 | 111.2 | 167.8 | 22.1 | 913.9 | 651.2 | 28 | 38.21559
362.6 | 189 | 0 | 164.9 | 11.6 | 944.7 | 755.8 | 56 | 77.29715436
322.5 | 148.6 | 0 | 185.8 | 8.5 | 951 | 709.5 | 28 | 52.42638
331 | 0 | 0 | 192 | 0 | 978 | 825 | 90 | 37.231704
153 | 145 | 113 | 178 | 8 | 867 | 824 | 28 | 26.22766704
331 | 0 | 0 | 192 | 0 | 978 | 825 | 180 | 38.99676256
194.68 | 0 | 100.52 | 165.62 | 7.48 | 1006.4 | 905.9 | 14 | 24.98661024
233.81 | 0 | 94.58 | 197.89 | 4.567 | 947.04 | 852.16 | 28 | 22.83544512
200 | 0 | 0 | 180 | 0 | 1125 | 845 | 28 | 12.24509376
393 | 0 | 0 | 192 | 0 | 940.6 | 785.6 | 28 | 39.60488
148 | 0 | 182 | 181 | 15 | 839 | 884 | 28 | 15.52010476
425 | 106.3 | 0 | 153.5 | 16.5 | 852.1 | 887.1 | 91 | 65.19685056
362.6 | 189 | 0 | 164.9 | 11.6 | 944.7 | 755.8 | 7 | 55.89581932
139.6 | 209.4 | 0 | 192 | 0 | 1047 | 806.9 | 90 | 39.35805
238.1 | 0 | 0 | 185.7 | 0 | 1118.8 | 789.3 | 28 | 17.57612
284 | 119.7 | 0 | 168.3 | 7.2 | 970.4 | 794.2 | 28 | 40.93488
238 | 0 | 0 | 186 | 0 | 1119 | 789 | 7 | 12.05204048
480 | 0 | 0 | 192 | 0 | 936.2 | 712.2 | 3 | 24.40469
246.83 | 0 | 125.08 | 143.3 | 11.99 | 1086.8 | 800.89 | 3 | 23.52492112
446 | 24 | 79 | 162 | 11.64 | 967 | 712 | 7 | 39.300132
355 | 19 | 97 | 145 | 12.25 | 967 | 871 | 28 | 55.45455468
150 | 237 | 0 | 174 | 12 | 1069 | 675 | 28 | 37.43165204
500 | 0 | 0 | 151 | 9 | 1033 | 655 | 28 | 69.83702404
385 | 0 | 0 | 186 | 0 | 966 | 763 | 28 | 31.35047372
374 | 189.2 | 0 | 170.1 | 10.1 | 926.1 | 756.7 | 7 | 46.20178676
165 | 128.5 | 132.1 | 175.06 | 8.08 | 1005.8 | 746.6 | 28 | 46.38794528
362.6 | 189 | 0 | 164.9 | 11.6 | 944.7 | 755.8 | 3 | 35.3011712
237 | 92 | 71 | 247 | 6 | 853 | 695 | 28 | 28.62704352
298 | 0 | 107 | 210 | 11 | 880 | 744 | 28 | 31.87447548
108.3 | 162.4 | 0 | 203.5 | 0 | 938.2 | 849 | 28 | 20.59396
190.34 | 0 | 125.18 | 166.61 | 9.88 | 1079 | 798.9 | 3 | 12.5484632
157 | 236 | 0 | 192 | 0 | 935.4 | 781.2 | 28 | 33.66436
164.2 | 0 | 200.1 | 181.2 | 12.6 | 849.3 | 846 | 28 | 15.09125
540 | 0 | 0 | 173 | 0 | 1125 | 613 | 90 | 69.65776028
540 | 0 | 0 | 173 | 0 | 1125 | 613 | 14 | 59.76377968
139.9 | 132.6 | 103.3 | 200.3 | 7.4 | 916 | 753.4 | 28 | 36.44363
184 | 86 | 190 | 213 | 6 | 923 | 623 | 28 | 22.93197176
249.1 | 0 | 98.75 | 158.11 | 12.8 | 987.76 | 889.01 | 56 | 42.03045696
193.5 | 290.2 | 0 | 185.7 | 0 | 998.2 | 704.3 | 28 | 32.62669
277.19 | 97.82 | 24.46 | 160.7 | 11.19 | 1061.7 | 782.46 | 56 | 66.82401392
485 | 0 | 0 | 146 | 0 | 1120 | 800 | 28 | 71.98818916
424 | 22 | 132 | 168 | 8.92 | 822 | 750 | 56 | 74.36491
424 | 22 | 132 | 168 | 8.92 | 822 | 750 | 28 | 72.09850532
297.16 | 0 | 117.54 | 174.8 | 9.52 | 1022.8 | 753.45 | 14 | 36.9903874
166.09 | 0 | 163.27 | 176.46 | 4.49 | 1058.6 | 780.09 | 28 | 21.53923024
150 | 236.8 | 0 | 173.8 | 11.9 | 1069.3 | 674.8 | 28 | 37.43165204
425 | 106.3 | 0 | 153.5 | 16.5 | 852.1 | 887.1 | 56 | 64.30053176
182.04 | 45.21 | 121.97 | 170.21 | 8.19 | 1059.4 | 780.65 | 3 | 7.31534036
475 | 0 | 0 | 228 | 0 | 932 | 594 | 7 | 38.60376124
362.6 | 189 | 0 | 164.9 | 11.6 | 944.7 | 755.8 | 7 | 22.89749796
424 | 22 | 132 | 178 | 8.48 | 882 | 750 | 3 | 32.01139
159 | 149 | 116 | 175 | 15 | 953 | 720 | 28 | 27.67556664
317.9 | 0 | 126.5 | 209.7 | 5.7 | 860.5 | 736.6 | 28 | 40.06200298
379.5 | 151.2 | 0 | 153.9 | 15.9 | 1134.3 | 605 | 91 | 56.49566344
469 | 117.2 | 0 | 137.8 | 32.2 | 852.1 | 840.5 | 91 | 70.69886904
213.74 | 0 | 174.74 | 154.79 | 10.16 | 1053.5 | 776.35 | 56 | 46.6430514
376 | 0 | 0 | 214.6 | 0 | 1003.5 | 762.36 | 28 | 31.97100212
349 | 0 | 0 | 192 | 0 | 1047 | 806 | 28 | 32.72253096
154.8 | 183.4 | 0 | 193.3 | 9.1 | 877.2 | 867.7 | 28 | 23.786922
149 | 236 | 0 | 176 | 13 | 847 | 893 | 28 | 32.9569528
500 | 0 | 0 | 200 | 0 | 1125 | 613 | 270 | 55.15808
233.81 | 0 | 94.58 | 197.89 | 4.567 | 947.04 | 852.16 | 3 | 10.38350856
389.9 | 189 | 0 | 145.9 | 22 | 944.7 | 755.8 | 28 | 74.4978818
165 | 128.5 | 132.1 | 175.06 | 8.08 | 1005.8 | 746.6 | 56 | 53.72396992
159 | 209 | 161 | 201 | 7 | 848 | 669 | 28 | 30.88163004
212.52 | 0 | 100.37 | 159.32 | 8.71 | 1007.8 | 903.59 | 3 | 13.54130864
277 | 117 | 91 | 191 | 7 | 946 | 666 | 28 | 43.5748832
182.04 | 45.21 | 121.97 | 170.21 | 8.19 | 1059.4 | 780.65 | 14 | 21.50475644
279.8 | 128.9 | 100.4 | 172.4 | 9.5 | 825.1 | 804.9 | 28 | 52.82696
146 | 230 | 0 | 202 | 3 | 827 | 872 | 28 | 33.0603742
213.72 | 98.05 | 24.51 | 181.71 | 6.86 | 1065.8 | 785.38 | 56 | 50.77301264
203.5 | 305.3 | 0 | 203.5 | 0 | 963.4 | 630 | 7 | 19.53906
475 | 0 | 0 | 228 | 0 | 932 | 594 | 270 | 42.13112
362.6 | 189 | 0 | 164.9 | 11.6 | 944.7 | 755.8 | 3 | 35.3011712
427.5 | 47.5 | 0 | 228 | 0 | 932 | 594 | 90 | 41.543
297.16 | 0 | 117.54 | 174.8 | 9.52 | 1022.8 | 753.45 | 28 | 47.401475
266 | 114 | 0 | 228 | 0 | 932 | 670 | 270 | 51.73276
146.5 | 114.6 | 89.3 | 201.9 | 8.8 | 860 | 829.5 | 28 | 19.98790924
190.68 | 0 | 125.4 | 162.14 | 7.77 | 1090 | 804.01 | 3 | 15.04436632
213.5 | 0 | 174.24 | 159.21 | 11.66 | 1043.6 | 771.9 | 14 | 29.59230992
349 | 0 | 0 | 192 | 0 | 1047 | 806 | 360 | 42.1269836
405 | 0 | 0 | 175 | 0 | 1120 | 695 | 28 | 52.30364936
331 | 0 | 0 | 192 | 0 | 1025 | 821 | 120 | 39.38286912
168.88 | 42.22 | 124.25 | 158.33 | 10.83 | 1080.8 | 796.15 | 56 | 39.14844728
425 | 106.3 | 0 | 151.4 | 18.6 | 936 | 803.7 | 3 | 36.3009114
334 | 17.6 | 158 | 189 | 15.3 | 967 | 633 | 28 | 44.32641204
333 | 0 | 0 | 192 | 0 | 931.2 | 842.6 | 7 | 23.40495
203.5 | 135.7 | 0 | 185.7 | 0 | 1076.2 | 759.3 | 28 | 22.62998
333 | 0 | 0 | 192 | 0 | 931.2 | 842.6 | 3 | 15.61594
300 | 0 | 120 | 212 | 10 | 878 | 728 | 28 | 23.83518532
140 | 164 | 128 | 237 | 6 | 869 | 656 | 28 | 35.22532884
322 | 0 | 116 | 196 | 10 | 818 | 813 | 28 | 31.17810472
133 | 200 | 0 | 192 | 0 | 927.4 | 839.2 | 28 | 27.87483
190.34 | 0 | 125.18 | 161.85 | 9.88 | 1088.1 | 802.59 | 56 | 38.56239268
480 | 0 | 0 | 192 | 0 | 936.2 | 712.2 | 90 | 54.31554
298 | 0 | 107 | 186 | 6 | 879 | 815 | 28 | 42.63719584
132 | 207 | 161 | 179 | 5 | 867 | 736 | 28 | 33.3016908
307 | 0 | 0 | 193 | 0 | 968 | 812 | 3 | 12.54156844
153 | 102 | 0 | 192 | 0 | 888 | 943.1 | 3 | 4.782205536
136 | 162 | 126 | 172 | 10 | 923 | 764 | 28 | 29.06830816
178.03 | 129.8 | 118.6 | 179.94 | 3.57 | 1007.3 | 746.8 | 14 | 34.23937816
236 | 157 | 0 | 192 | 0 | 972.6 | 749.1 | 28 | 32.88455782
337.9 | 189 | 0 | 174.9 | 9.5 | 944.7 | 755.8 | 28 | 49.89737812
229.97 | 0 | 118.31 | 195.47 | 4.63 | 1029.4 | 758.59 | 56 | 31.53663224
277 | 0 | 0 | 191 | 0 | 968 | 856 | 360 | 33.70158688
159 | 187 | 0 | 176 | 11 | 990 | 789 | 28 | 32.76389952
166 | 260 | 0 | 183 | 13 | 859 | 827 | 28 | 37.91428524
153.1 | 145 | 113 | 178.5 | 8 | 1001.9 | 688.7 | 28 | 25.55956
331 | 0 | 0 | 192 | 0 | 1025 | 821 | 7 | 17.43684804
321.3 | 164.2 | 0 | 190.5 | 4.6 | 870 | 774 | 28 | 57.21823
288 | 192 | 0 | 192 | 0 | 932 | 717.8 | 90 | 50.52687
331 | 0 | 0 | 192 | 0 | 1025 | 821 | 3 | 14.306627
152.7 | 144.7 | 0 | 178.1 | 8 | 999.7 | 822.2 | 28 | 19.00954
116 | 173 | 0 | 192 | 0 | 909.8 | 891.9 | 7 | 10.08979
213.76 | 98.06 | 24.52 | 181.74 | 6.65 | 1066 | 785.52 | 3 | 13.18278112
331 | 0 | 0 | 192 | 0 | 978 | 825 | 3 | 13.52062436
332.5 | 142.5 | 0 | 228 | 0 | 932 | 594 | 7 | 30.27558
380 | 0 | 0 | 228 | 0 | 932 | 670 | 365 | 52.5167
315 | 137 | 0 | 145 | 5.9 | 1130 | 745 | 28 | 81.75116932
190.34 | 0 | 125.18 | 161.85 | 9.88 | 1088.1 | 802.59 | 28 | 28.46846404
349 | 0 | 0 | 192 | 0 | 1056 | 809 | 120 | 40.85834776
362.6 | 189 | 0 | 164.9 | 11.6 | 944.7 | 755.8 | 28 | 71.29871316
213.5 | 0 | 174.24 | 154.61 | 11.66 | 1052.3 | 775.48 | 3 | 17.36790044
362.6 | 189 | 0 | 164.9 | 11.6 | 944.7 | 755.8 | 7 | 55.89581932
375 | 93.8 | 0 | 126.6 | 23.4 | 852.1 | 992.6 | 91 | 62.5009994
153.1 | 145 | 113 | 178.5 | 8 | 867.2 | 824 | 28 | 26.23318
212.07 | 0 | 121.62 | 180.31 | 5.69 | 1057.6 | 779.32 | 56 | 34.20490436
167 | 75.4 | 167 | 164.03 | 7.91 | 1007.3 | 770.1 | 28 | 41.40992856
158.8 | 238.2 | 0 | 185.7 | 0 | 1040.6 | 734.3 | 7 | 9.617500724
251.37 | 0 | 118.27 | 188.45 | 5.75 | 1028.4 | 757.73 | 3 | 17.22311048
313 | 145 | 0 | 178 | 8 | 867 | 824 | 28 | 44.38846488
252.5 | 0 | 0 | 185.7 | 0 | 1111.6 | 784.3 | 28 | 19.76521
522 | 0 | 0 | 146 | 0 | 896 | 896 | 7 | 50.51101176
374 | 0 | 0 | 190 | 7 | 1013 | 730 | 28 | 39.05192064
359 | 19 | 141 | 154 | 10.91 | 942 | 801 | 3 | 25.11663
181.38 | 0 | 167.01 | 169.59 | 7.56 | 1055.6 | 777.8 | 56 | 35.57006684
194.68 | 0 | 100.52 | 170.17 | 7.48 | 998 | 901.8 | 100 | 44.27814872
252.31 | 0 | 98.75 | 146.25 | 14.17 | 987.76 | 889.01 | 28 | 50.60064364
475 | 118.8 | 0 | 181.1 | 8.9 | 852.1 | 781.5 | 28 | 68.29949256
322.2 | 0 | 115.6 | 196 | 10.4 | 817.9 | 813.4 | 28 | 31.17879
424 | 22 | 132 | 178 | 8.48 | 822 | 750 | 28 | 62.05284
167.95 | 42.08 | 163.83 | 121.75 | 5.72 | 1058.7 | 780.11 | 100 | 39.2311844
212 | 141.3 | 0 | 203.5 | 0 | 973.4 | 750 | 7 | 15.0305768
186.2 | 124.1 | 0 | 185.7 | 0 | 1083.4 | 764.3 | 28 | 17.59681
165 | 0.02 | 143.57 | 163.81 | 0 | 1005.6 | 900.9 | 56 | 36.56291228
313.3 | 262.2 | 0 | 175.5 | 8.6 | 1046.9 | 611.8 | 28 | 59.79825348
167 | 75.4 | 167 | 164.03 | 7.91 | 1007.3 | 770.1 | 100 | 56.8128224
380 | 0 | 0 | 228 | 0 | 932 | 670 | 270 | 53.30063
286.3 | 200.9 | 0 | 144.7 | 11.2 | 1004.6 | 803.7 | 7 | 37.99702236
425 | 106.3 | 0 | 153.5 | 16.5 | 852.1 | 887.1 | 56 | 64.30053176
362.6 | 189 | 0 | 164.9 | 11.6 | 944.7 | 755.8 | 56 | 77.29715436
359 | 19 | 141 | 154 | 10.91 | 942 | 801 | 7 | 38.610656
183.9 | 122.6 | 0 | 203.5 | 0 | 959.2 | 800 | 7 | 10.78754
307 | 0 | 0 | 193 | 0 | 968 | 812 | 180 | 34.48758952
167.35 | 129.9 | 128.62 | 175.46 | 7.79 | 1006.3 | 746.6 | 100 | 53.65502232
339 | 0 | 0 | 197 | 0 | 968 | 781 | 3 | 13.22414968
374 | 189.2 | 0 | 170.1 | 10.1 | 926.1 | 756.7 | 56 | 63.3973182
500 | 0 | 0 | 200 | 0 | 1125 | 613 | 14 | 36.93522932
212.57 | 0 | 100.39 | 159.35 | 10.37 | 1003.8 | 903.79 | 14 | 25.3727168
152 | 0 | 112 | 184 | 8 | 992 | 816 | 28 | 12.17614616
273 | 105 | 82 | 210 | 9 | 904 | 680 | 28 | 37.16965116
249.1 | 0 | 98.75 | 158.11 | 12.8 | 987.76 | 889.01 | 100 | 51.0556978
135 | 105 | 193 | 196 | 6 | 965 | 643 | 28 | 21.91154728
238.05 | 0 | 94.11 | 186.66 | 7 | 949.91 | 847.01 | 100 | 44.298833
173.54 | 50.05 | 173.53 | 164.77 | 6.47 | 1006.2 | 793.5 | 56 | 53.77223324
172.38 | 13.61 | 172.37 | 156.76 | 4.14 | 1006.3 | 856.4 | 3 | 21.29101888
310 | 143 | 0 | 168 | 10 | 914 | 804 | 28 | 45.2985732
236 | 0 | 0 | 194 | 0 | 968 | 885 | 28 | 18.41590396
475 | 0 | 0 | 228 | 0 | 932 | 594 | 180 | 42.62065
252.31 | 0 | 98.75 | 146.25 | 14.17 | 987.76 | 889.01 | 100 | 60.9496784
168.88 | 42.22 | 124.25 | 158.33 | 10.83 | 1080.8 | 796.15 | 28 | 31.11605188
231.75 | 0 | 121.62 | 173.96 | 6.72 | 1056.4 | 778.45 | 3 | 15.43736764
167.95 | 42.08 | 163.83 | 121.75 | 5.72 | 1058.7 | 780.11 | 28 | 24.24197616
313.3 | 262.2 | 0 | 175.5 | 8.6 | 1046.9 | 611.8 | 7 | 42.79577532
202 | 11 | 141 | 206 | 1.72 | 942 | 801 | 28 | 21.96670536
326.5 | 0 | 137.9 | 199 | 10.8 | 801.1 | 792.5 | 28 | 38.63065
375 | 0 | 0 | 186 | 0 | 1038 | 758 | 7 | 26.0621928
251.37 | 0 | 118.27 | 188.45 | 6.35 | 1028.4 | 757.73 | 14 | 24.42813468
181.38 | 0 | 167.01 | 169.59 | 7.56 | 1055.6 | 777.8 | 28 | 27.77209328
339.2 | 0 | 0 | 185.7 | 0 | 1069.2 | 754.3 | 28 | 31.89999
330.5 | 169.6 | 0 | 194.9 | 8.1 | 811 | 802.3 | 28 | 56.61908
251.37 | 0 | 118.27 | 192.94 | 5.75 | 1043.6 | 754.3 | 28 | 33.27411176
222.36 | 0 | 96.67 | 189.29 | 4.46 | 967.08 | 870.32 | 3 | 11.57630204
218.85 | 0 | 124.13 | 158.49 | 11.33 | 1078.7 | 794.91 | 28 | 30.21973308
331 | 170 | 0 | 195 | 8 | 811 | 802 | 28 | 56.61287436
132 | 206.5 | 160.9 | 178.9 | 5.5 | 866.9 | 735.6 | 28 | 33.30652
251.37 | 0 | 118.27 | 188.45 | 5.75 | 1028.4 | 757.73 | 14 | 29.93015316
382 | 0 | 0 | 185 | 0 | 1047 | 739 | 7 | 24.00065956
314 | 145.3 | 113.2 | 178.9 | 8 | 869.1 | 690.2 | 28 | 46.23419
362.6 | 189 | 0 | 164.9 | 11.6 | 944.7 | 755.8 | 91 | 79.29663476
198.6 | 132.4 | 0 | 192 | 0 | 978.4 | 825.5 | 180 | 41.7195
425 | 106.3 | 0 | 153.5 | 16.5 | 852.1 | 887.1 | 3 | 33.39821744
277.05 | 0 | 97.39 | 160.6 | 11.83 | 973.9 | 875.61 | 56 | 51.03501352
349 | 0 | 0 | 192 | 0 | 1047 | 806 | 3 | 14.98920824
198.6 | 132.4 | 0 | 192 | 0 | 978.4 | 825.5 | 28 | 28.02168
261 | 100 | 78 | 201 | 9 | 864 | 761 | 28 | 32.39847724
380 | 0 | 0 | 228 | 0 | 932 | 670 | 180 | 53.10413
362.6 | 189 | 0 | 164.9 | 11.6 | 944.7 | 755.8 | 3 | 35.3011712
295 | 0 | 0 | 185 | 0 | 1069 | 769 | 7 | 14.79615496
237.5 | 237.5 | 0 | 228 | 0 | 932 | 594 | 28 | 30.07977
321.4 | 0 | 127.9 | 182.5 | 11.5 | 870.1 | 779.7 | 28 | 37.26549
304 | 76 | 0 | 228 | 0 | 932 | 670 | 180 | 50.94882902
427.5 | 47.5 | 0 | 228 | 0 | 932 | 594 | 365 | 43.6983
296 | 0 | 0 | 192 | 0 | 1085 | 765 | 28 | 21.6495464
173.54 | 50.05 | 173.53 | 164.77 | 6.47 | 1006.2 | 793.5 | 3 | 23.07676172
382.5 | 0 | 0 | 185.7 | 0 | 1047.8 | 739.3 | 7 | 24.06547
229.97 | 0 | 118.31 | 195.47 | 4.63 | 1029.4 | 758.59 | 3 | 10.0318758
531.3 | 0 | 0 | 141.8 | 28.2 | 852.1 | 893.7 | 56 | 58.79851328
296 | 0 | 0 | 186 | 0 | 1090 | 769 | 28 | 25.17966352
316.1 | 210.7 | 0 | 185.7 | 0 | 977 | 689.3 | 7 | 24.43779
425 | 106.3 | 0 | 153.5 | 16.5 | 852.1 | 887.1 | 28 | 60.2946762
349 | 0 | 0 | 192 | 0 | 1056 | 809 | 90 | 40.65839972
135.7 | 203.5 | 0 | 185.7 | 0 | 1076.2 | 759.3 | 7 | 7.507014688
475 | 118.8 | 0 | 181.1 | 8.9 | 852.1 | 781.5 | 7 | 55.59934464
376 | 0 | 0 | 214.6 | 0 | 1003.5 | 762.36 | 56 | 36.3009114
323.7 | 282.8 | 0 | 183.8 | 10.3 | 942.7 | 659.9 | 28 | 74.69782984
203.5 | 305.3 | 0 | 203.5 | 0 | 963.4 | 630 | 3 | 9.561653168
139.6 | 209.4 | 0 | 192 | 0 | 1047 | 806.9 | 180 | 44.20782
145 | 0 | 134 | 181 | 11 | 979 | 812 | 28 | 13.19657064
181.9 | 272.8 | 0 | 185.7 | 0 | 1012.4 | 714.3 | 28 | 27.9355
218.85 | 0 | 124.13 | 158.49 | 11.33 | 1078.7 | 794.91 | 14 | 26.04840328
424 | 22 | 132 | 168 | 8.92 | 822 | 750 | 3 | 32.10988
451 | 0 | 0 | 165 | 11.25 | 1030 | 745 | 28 | 78.80021204
190.68 | 0 | 125.4 | 162.14 | 7.77 | 1090 | 804.01 | 28 | 26.40003604
214.9 | 53.8 | 121.89 | 155.63 | 9.61 | 1014.3 | 780.58 | 100 | 56.63355864
238.2 | 158.8 | 0 | 185.7 | 0 | 1040.6 | 734.3 | 7 | 15.69109
236 | 0 | 0 | 193 | 0 | 968 | 885 | 365 | 25.08313688
520 | 0 | 0 | 175 | 5.2 | 870 | 805 | 28 | 51.021224
321 | 0 | 128 | 182 | 11 | 870 | 780 | 28 | 37.25928304
525 | 0 | 0 | 189 | 0 | 1125 | 613 | 7 | 42.42345828
182.04 | 45.21 | 121.97 | 170.21 | 8.19 | 1059.4 | 780.65 | 56 | 43.49904084
288 | 192 | 0 | 192 | 0 | 932 | 717.8 | 7 | 23.52354
153 | 145 | 113 | 178 | 8 | 1002 | 689 | 28 | 25.55887532
212.52 | 0 | 100.37 | 159.32 | 8.71 | 1007.8 | 903.59 | 28 | 31.64005364
236 | 0 | 0 | 194 | 0 | 968 | 885 | 14 | 12.83804312
194.68 | 0 | 100.52 | 165.62 | 7.48 | 1006.4 | 905.9 | 56 | 33.96358776
425 | 106.3 | 0 | 153.5 | 16.5 | 852.1 | 887.1 | 7 | 49.20100736
150.9 | 0 | 183.9 | 166.6 | 11.6 | 991.2 | 772.2 | 28 | 15.56975
155.2 | 183.9 | 143.2 | 193.8 | 9.2 | 879.6 | 698.5 | 28 | 28.99109
425 | 106.3 | 0 | 153.5 | 16.5 | 852.1 | 887.1 | 91 | 65.19685056
181.9 | 272.8 | 0 | 185.7 | 0 | 1012.4 | 714.3 | 7 | 12.37264682
277.05 | 0 | 97.39 | 160.6 | 11.83 | 973.9 | 875.61 | 14 | 41.885667
220.8 | 147.2 | 0 | 185.7 | 0 | 1055 | 744.3 | 28 | 25.74503384
318 | 0 | 126 | 210 | 6 | 861 | 737 | 28 | 40.0585556
218.85 | 0 | 124.13 | 158.49 | 11.33 | 1078.7 | 794.91 | 100 | 46.2293658
146 | 173 | 0 | 182 | 3 | 986 | 817 | 28 | 23.73865868
166.8 | 250.2 | 0 | 203.5 | 0 | 975.6 | 692.6 | 90 | 43.56523
349 | 0 | 0 | 192 | 0 | 1047 | 806 | 180 | 41.05140104
167.95 | 42.08 | 163.83 | 121.75 | 5.72 | 1058.7 | 780.11 | 56 | 32.8535314
116 | 173 | 0 | 192 | 0 | 909.8 | 891.9 | 90 | 31.02366
375 | 93.8 | 0 | 126.6 | 23.4 | 852.1 | 992.6 | 56 | 60.19814956
366 | 187 | 0 | 191 | 7 | 824 | 757 | 28 | 65.90701084
439 | 177 | 0 | 186 | 11.1 | 884.9 | 707.9 | 91 | 73.29819356
276 | 116 | 90 | 180 | 9 | 870 | 768 | 28 | 44.27814872
379.5 | 151.2 | 0 | 153.9 | 15.9 | 1134.3 | 605 | 28 | 52.20022796
152.6 | 238.7 | 0 | 200 | 6.3 | 1001.8 | 683.9 | 28 | 26.85992
380 | 95 | 0 | 228 | 0 | 932 | 594 | 180 | 40.75906
382 | 0 | 0 | 186 | 0 | 1111 | 784 | 7 | 11.46598588
252.31 | 0 | 98.75 | 146.25 | 14.17 | 987.76 | 889.01 | 3 | 21.78054684
190.68 | 0 | 125.4 | 162.14 | 7.77 | 1090 | 804.01 | 100 | 40.56876784
323.7 | 282.8 | 0 | 183.8 | 10.3 | 942.7 | 659.9 | 3 | 28.29609504
154.8 | 183.4 | 0 | 193.3 | 9.1 | 1047.4 | 696.7 | 28 | 18.28766
275 | 0 | 0 | 183 | 0 | 1088 | 808 | 7 | 14.2032056
313 | 145 | 0 | 127 | 8 | 1000 | 822 | 28 | 44.51946532
295.8 | 0 | 0 | 185.7 | 0 | 1091.4 | 769.3 | 7 | 14.84373
277 | 0 | 0 | 191 | 0 | 968 | 856 | 14 | 21.26343984
160 | 128 | 122 | 182 | 6.4 | 824 | 879 | 28 | 39.39665864
313 | 161 | 0 | 178 | 10 | 917 | 759 | 28 | 52.44154456
362.6 | 189 | 0 | 164.9 | 11.6 | 944.7 | 755.8 | 3 | 35.3011712
401.8 | 94.7 | 0 | 147.4 | 11.4 | 946.8 | 852.1 | 3 | 41.09966436
194.68 | 0 | 100.52 | 170.17 | 7.48 | 998 | 901.8 | 14 | 24.28334472
295 | 0 | 0 | 185 | 0 | 1069 | 769 | 28 | 25.17966352
425 | 106.3 | 0 | 151.4 | 18.6 | 936 | 803.7 | 28 | 61.79773388
149 | 139 | 109 | 193 | 6 | 892 | 780 | 28 | 23.69039536
182.04 | 45.21 | 121.97 | 170.21 | 8.19 | 1059.4 | 780.65 | 28 | 31.2677366
198.6 | 132.4 | 0 | 192 | 0 | 978.4 | 825.5 | 3 | 9.131420144
313.3 | 0 | 113 | 178.5 | 8 | 1001.9 | 688.7 | 28 | 36.80492
249.1 | 0 | 98.75 | 158.11 | 12.8 | 987.76 | 889.01 | 28 | 30.84715624
212.52 | 0 | 100.37 | 159.32 | 8.71 | 1007.8 | 903.59 | 56 | 42.54756396
153 | 145 | 0 | 178 | 8 | 1000 | 822 | 28 | 19.00885332
312.7 | 0 | 0 | 178.1 | 8 | 999.7 | 822.2 | 28 | 25.10382116
213.5 | 0 | 174.24 | 159.21 | 11.66 | 1043.6 | 771.9 | 28 | 44.63667624
237.5 | 237.5 | 0 | 228 | 0 | 932 | 594 | 365 | 38.99538
254 | 0 | 0 | 198 | 0 | 968 | 863 | 3 | 9.307926
385 | 0 | 136 | 158 | 20 | 903 | 768 | 28 | 55.55108132
275.07 | 0 | 121.35 | 159.48 | 9.9 | 1053.6 | 777.5 | 14 | 38.76923548
231.75 | 0 | 121.62 | 173.96 | 6.72 | 1056.4 | 778.45 | 100 | 45.83636448
540 | 0 | 0 | 173 | 0 | 1125 | 613 | 270 | 74.16693332
387 | 20 | 94 | 157 | 14.32 | 938 | 845 | 3 | 22.752708
393 | 0 | 0 | 192 | 0 | 940.6 | 785.6 | 7 | 27.74245
144 | 170 | 133 | 192 | 8 | 814 | 805 | 28 | 29.86810032
304 | 76 | 0 | 228 | 0 | 932 | 670 | 90 | 49.18515
154 | 174 | 185 | 228 | 7 | 845 | 612 | 28 | 24.3385028
312.7 | 144.7 | 0 | 127.3 | 8 | 999.7 | 822.2 | 28 | 44.5236
401.8 | 94.7 | 0 | 147.4 | 11.4 | 946.8 | 852.1 | 28 | 68.4994406
339 | 0 | 0 | 185 | 0 | 1060 | 754 | 28 | 31.6469484
427.5 | 47.5 | 0 | 228 | 0 | 932 | 594 | 28 | 37.42752
337.9 | 189 | 0 | 174.9 | 9.5 | 944.7 | 755.8 | 91 | 67.79617508
140 | 133 | 103 | 200 | 7 | 916 | 753 | 28 | 36.4388066
165 | 128.5 | 132.1 | 175.06 | 8.08 | 1005.8 | 746.6 | 100 | 55.0201848
424 | 22 | 132 | 178 | 8.48 | 822 | 750 | 7 | 39.00464
183.9 | 122.6 | 0 | 203.5 | 0 | 959.2 | 800 | 90 | 32.53292506
401.8 | 94.7 | 0 | 147.4 | 11.4 | 946.8 | 852.1 | 56 | 73.69808964
238.05 | 0 | 94.11 | 186.66 | 7 | 949.91 | 847.01 | 3 | 19.93275116
153 | 102 | 0 | 192 | 0 | 888 | 943.1 | 7 | 8.374375496
255 | 0 | 0 | 192 | 0 | 889.8 | 945 | 7 | 10.22217
289 | 0 | 0 | 192 | 0 | 913.2 | 895.3 | 7 | 14.5969
400 | 0 | 0 | 187 | 0 | 1025 | 745 | 28 | 43.69898888
108.3 | 162.4 | 0 | 203.5 | 0 | 938.2 | 849 | 7 | 7.723510152
212 | 0 | 124.78 | 159 | 7.84 | 1085.4 | 799.54 | 14 | 31.35047372
336.5 | 0 | 0 | 181.9 | 3.4 | 985.8 | 816.8 | 28 | 44.86834
181.38 | 0 | 167.01 | 169.59 | 7.56 | 1055.6 | 777.8 | 100 | 45.3675208
172.38 | 13.61 | 172.37 | 156.76 | 4.14 | 1006.3 | 856.4 | 14 | 29.7508894
144 | 136 | 106 | 178 | 7 | 941 | 774 | 28 | 26.14492992
388.6 | 97.1 | 0 | 157.9 | 12.1 | 852.1 | 925.7 | 56 | 55.19944856
108.3 | 162.4 | 0 | 203.5 | 0 | 938.2 | 849 | 90 | 29.23171
500 | 0 | 0 | 200 | 0 | 1125 | 613 | 180 | 51.04190828
366 | 187 | 0 | 191.3 | 6.6 | 824.3 | 756.9 | 28 | 65.90908
362.6 | 189 | 0 | 164.9 | 11.6 | 944.7 | 755.8 | 91 | 79.29663476
154.8 | 0 | 142.8 | 193.3 | 9.1 | 877.2 | 867.7 | 28 | 9.738159024
469 | 117.2 | 0 | 137.8 | 32.2 | 852.1 | 840.5 | 7 | 54.89607912
156 | 243 | 0 | 180 | 11 | 1022 | 698 | 28 | 37.36270444
167.35 | 129.9 | 128.62 | 175.46 | 7.79 | 1006.3 | 746.6 | 56 | 51.72448952
251.37 | 0 | 118.27 | 192.94 | 5.75 | 1043.6 | 754.3 | 14 | 20.72564856
280 | 129 | 100 | 172 | 9 | 825 | 805 | 28 | 52.82075636
173 | 116 | 0 | 192 | 0 | 946.8 | 856.8 | 90 | 32.10269
540 | 0 | 0 | 173 | 0 | 1125 | 613 | 180 | 71.62276688
298.1 | 0 | 107.5 | 163.6 | 12.8 | 953.2 | 784 | 28 | 35.86585
337.9 | 189 | 0 | 174.9 | 9.5 | 944.7 | 755.8 | 7 | 35.10122316
289 | 134 | 0 | 195 | 6 | 924 | 760 | 28 | 46.24315532
339 | 0 | 0 | 185 | 0 | 1069 | 754 | 28 | 31.84000168
425 | 106.3 | 0 | 153.5 | 16.5 | 852.1 | 887.1 | 3 | 33.39821744
321 | 164 | 0 | 190 | 5 | 870 | 774 | 28 | 57.21271848
480 | 0 | 0 | 192 | 0 | 936.2 | 712.2 | 28 | 43.94237
102 | 153 | 0 | 192 | 0 | 887 | 942 | 7 | 7.675936308
165 | 0 | 150 | 182 | 12 | 1023 | 729 | 28 | 18.0297974
298.2 | 0 | 107 | 209.7 | 11.1 | 879.6 | 744.2 | 28 | 31.87516
401.8 | 94.7 | 0 | 147.4 | 11.4 | 946.8 | 852.1 | 91 | 75.497622
286.3 | 200.9 | 0 | 144.7 | 11.2 | 1004.6 | 803.7 | 3 | 24.40055564
255 | 0 | 0 | 192 | 0 | 889.8 | 945 | 3 | 8.204074924
387 | 20 | 94 | 157 | 13.93 | 938 | 845 | 28 | 46.68441996
122.6 | 183.9 | 0 | 203.5 | 0 | 958.2 | 800.1 | 3 | 3.31982694
251.81 | 0 | 99.94 | 146.14 | 12.35 | 1006 | 899.76 | 3 | 21.02212324
516 | 0 | 0 | 162 | 8.26 | 801 | 802 | 28 | 41.36856
339 | 0 | 0 | 197 | 0 | 968 | 781 | 14 | 27.04124872
446 | 24 | 79 | 162 | 11.64 | 967 | 712 | 28 | 44.42293868
374 | 189.2 | 0 | 170.1 | 10.1 | 926.1 | 756.7 | 3 | 34.39795764
339 | 0 | 0 | 197 | 0 | 968 | 781 | 7 | 20.96696516
251.37 | 0 | 118.27 | 188.45 | 5.75 | 1028.4 | 757.73 | 56 | 36.96970312
385 | 0 | 0 | 186 | 0 | 966 | 763 | 1 | 6.26733684
144 | 0 | 175 | 158 | 18 | 943 | 844 | 28 | 15.41668336
239.6 | 359.4 | 0 | 185.7 | 0 | 941.6 | 664.3 | 28 | 39.43527
192 | 288 | 0 | 192 | 0 | 929.8 | 716.1 | 90 | 50.73233