## Sheet1
Cement (component 1)(kg in a m^3 mixture) | Blast Furnace Slag (component 2)(kg in a m^3 mixture) | Fly Ash (component 3)(kg in a m^3 mixture) | Water (component 4)(kg in a m^3 mixture) | Superplasticizer (component 5)(kg in a m^3 mixture) | Coarse Aggregate (component 6)(kg in a m^3 mixture) | Fine Aggregate (component 7)(kg in a m^3 mixture) | Age (day) | Concrete compressive strength(MPa, megapascals)
500 | 0 | 0 | 200 | 0 | 1125 | 613 | 3 | 26.0621928
122.6 | 183.9 | 0 | 203.5 | 0 | 958.2 | 800.1 | 7 | 10.35455
362.6 | 189 | 0 | 164.9 | 11.6 | 944.7 | 755.8 | 91 | 79.29663476
522 | 0 | 0 | 146 | 0 | 896 | 896 | 28 | 74.98740976
157 | 236 | 0 | 192 | 0 | 935.4 | 781.2 | 3 | 9.694722036
379.5 | 151.2 | 0 | 153.9 | 15.9 | 1134.3 | 605 | 7 | 47.09810556
356 | 119 | 0 | 160 | 9.03 | 1061 | 657 | 28 | 58.99846132
190.34 | 0 | 125.18 | 161.85 | 9.88 | 1088.1 | 802.59 | 14 | 22.7182342
540 | 0 | 0 | 162 | 2.5 | 1055 | 676 | 28 | 61.88736576
342 | 38 | 0 | 228 | 0 | 932 | 670 | 180 | 52.1243856
238 | 0 | 0 | 185 | 0 | 1118 | 789 | 28 | 17.54026944
168.88 | 42.22 | 124.25 | 158.33 | 10.83 | 1080.8 | 796.15 | 100 | 48.15300384
250 | 0 | 95.69 | 187.42 | 5.53 | 956.86 | 861.17 | 56 | 38.32797084
193.5 | 290.2 | 0 | 185.7 | 0 | 998.2 | 704.3 | 7 | 17.20036
528 | 0 | 0 | 185 | 6.86 | 920 | 720 | 28 | 56.83350668
446 | 24 | 79 | 162 | 11.64 | 967 | 712 | 56 | 55.25460664
251.81 | 0 | 99.94 | 146.14 | 12.35 | 1006 | 899.76 | 14 | 33.35684888
310 | 0 | 0 | 192 | 0 | 970 | 850 | 90 | 34.6806428
540 | 0 | 0 | 173 | 0 | 1125 | 613 | 7 | 52.61391356
295.71 | 0 | 95.64 | 171.54 | 8.87 | 955.14 | 859.2 | 28 | 39.94134468
387 | 20 | 94 | 157 | 11.61 | 938 | 845 | 56 | 61.45989064
254 | 0 | 0 | 198 | 0 | 968 | 863 | 180 | 27.62730332
167 | 75.4 | 167 | 164.03 | 7.91 | 1007.3 | 770.1 | 14 | 32.90179472
540 | 0 | 0 | 173 | 0 | 1125 | 613 | 3 | 41.63745564
325 | 0 | 0 | 184 | 0 | 1063 | 783 | 7 | 17.54026944
300 | 0 | 0 | 184 | 0 | 1075 | 795 | 28 | 26.84819544
469 | 117.2 | 0 | 137.8 | 32.2 | 852.1 | 840.5 | 28 | 66.89985628
190.68 | 0 | 125.4 | 162.14 | 7.77 | 1090 | 804.01 | 14 | 21.0634918
446 | 24 | 79 | 162 | 11.61 | 967 | 712 | 56 | 61.06688932
277.19 | 97.82 | 24.46 | 160.7 | 11.19 | 1061.7 | 782.46 | 100 | 66.9481196
250 | 0 | 0 | 182 | 0 | 1100 | 820 | 28 | 20.87043852
393 | 0 | 0 | 192 | 0 | 940 | 758 | 90 | 48.79421652
183.9 | 122.6 | 0 | 203.5 | 0 | 959.2 | 800 | 28 | 24.04616
304 | 76 | 0 | 228 | 0 | 932 | 670 | 28 | 47.81378
339 | 0 | 0 | 185 | 0 | 1069 | 754 | 7 | 21.16001844
173 | 116 | 0 | 192 | 0 | 946.8 | 856.8 | 3 | 6.940954892
379.5 | 151.2 | 0 | 153.9 | 15.9 | 1134.3 | 605 | 3 | 28.59946448
212.52 | 0 | 100.37 | 159.32 | 8.71 | 1007.8 | 903.59 | 14 | 26.31040416
166.8 | 250.2 | 0 | 203.5 | 0 | 975.6 | 692.6 | 28 | 33.94773
194.68 | 0 | 100.52 | 165.62 | 7.48 | 1006.4 | 905.9 | 28 | 25.72434956
475 | 118.8 | 0 | 181.1 | 8.9 | 852.1 | 781.5 | 3 | 37.79707432
339 | 0 | 0 | 197 | 0 | 968 | 781 | 90 | 35.17017076
273 | 0 | 90 | 199 | 11 | 931 | 762 | 28 | 32.23989776
173.81 | 93.37 | 159.9 | 172.34 | 9.73 | 1007.2 | 746.6 | 28 | 37.81086384
475 | 0 | 59 | 142 | 1.9 | 1098 | 641 | 28 | 57.226508
425 | 106.3 | 0 | 153.5 | 16.5 | 852.1 | 887.1 | 3 | 33.39821744
400 | 0 | 0 | 187 | 0 | 1025 | 745 | 7 | 30.14389072
525 | 0 | 0 | 189 | 0 | 1125 | 613 | 3 | 33.79811352
427.5 | 47.5 | 0 | 228 | 0 | 932 | 594 | 7 | 35.0764
266 | 114 | 0 | 228 | 0 | 932 | 670 | 365 | 52.90832
284 | 120 | 0 | 168 | 7 | 970 | 794 | 28 | 40.93419012
302 | 0 | 0 | 203 | 0 | 974 | 817 | 28 | 21.7529678
154 | 144 | 112 | 220 | 10 | 923 | 658 | 28 | 16.49916068
250 | 0 | 95.69 | 187.42 | 5.53 | 956.86 | 861.17 | 100 | 42.34761592
173.81 | 93.37 | 159.9 | 172.34 | 9.73 | 1007.2 | 746.6 | 100 | 50.93848688
505 | 0 | 60 | 195 | 0 | 1030 | 630 | 28 | 64.0178466
214.9 | 53.8 | 121.89 | 155.63 | 9.61 | 1014.3 | 780.58 | 28 | 52.20022796
446 | 24 | 79 | 162 | 10.3 | 967 | 712 | 28 | 53.38612668
425 | 106.3 | 0 | 153.5 | 16.5 | 852.1 | 887.1 | 56 | 64.30053176
284 | 15 | 141 | 179 | 5.46 | 842 | 801 | 56 | 44.52045
382 | 0 | 0 | 186 | 0 | 1047 | 739 | 28 | 37.42475728
233.81 | 0 | 94.58 | 197.89 | 4.567 | 947.04 | 852.16 | 14 | 22.13907436
359 | 19 | 141 | 154 | 10.91 | 942 | 801 | 28 | 62.93536928
375 | 93.8 | 0 | 126.6 | 23.4 | 852.1 | 992.6 | 7 | 45.69846928
198.6 | 132.4 | 0 | 192 | 0 | 978.4 | 825.5 | 7 | 14.63826
285 | 190 | 0 | 163 | 7.6 | 1031 | 685 | 28 | 53.57917996
261.9 | 110.5 | 86.1 | 195.4 | 5 | 895.2 | 732.6 | 28 | 33.71882378
149 | 153 | 194 | 192 | 8 | 935 | 623 | 28 | 24.5798194
144.8 | 0 | 133.6 | 180.8 | 11.1 | 979.5 | 811.5 | 28 | 13.20209
296 | 0 | 0 | 186 | 0 | 1090 | 769 | 7 | 18.91232668
168.88 | 42.22 | 124.25 | 158.33 | 10.83 | 1080.8 | 796.15 | 3 | 7.39807748
190.34 | 0 | 125.18 | 166.61 | 9.88 | 1079 | 798.9 | 28 | 24.84871504
425 | 106.3 | 0 | 153.5 | 16.5 | 852.1 | 887.1 | 7 | 49.20100736
289 | 0 | 0 | 192 | 0 | 913.2 | 895.3 | 28 | 25.57335
272.8 | 181.9 | 0 | 185.7 | 0 | 1012.4 | 714.3 | 28 | 31.38150014
446 | 24 | 79 | 162 | 11.64 | 967 | 712 | 3 | 23.34565736
213.72 | 98.05 | 24.51 | 181.71 | 6.86 | 1065.8 | 785.38 | 28 | 45.70536404
212 | 141.3 | 0 | 203.5 | 0 | 973.4 | 750 | 3 | 6.8085755
350 | 0 | 0 | 203 | 0 | 974 | 775 | 28 | 27.3377234
238.05 | 0 | 94.11 | 186.66 | 7 | 949.91 | 847.01 | 56 | 39.58971192
297 | 0 | 0 | 186 | 0 | 1040 | 734 | 7 | 30.9574724
277.05 | 0 | 97.39 | 160.6 | 11.83 | 973.9 | 875.61 | 100 | 55.6407132
214.9 | 53.8 | 121.89 | 155.63 | 9.61 | 1014.3 | 780.58 | 3 | 18.01600788
165 | 128.5 | 132.1 | 175.06 | 8.08 | 1005.8 | 746.6 | 14 | 33.08795324
295.71 | 0 | 95.64 | 171.54 | 8.87 | 955.14 | 859.2 | 56 | 48.71837416
313 | 0 | 113 | 178 | 8 | 1002 | 689 | 28 | 36.80422888
387 | 20 | 94 | 157 | 13.93 | 938 | 845 | 7 | 45.89841732
387 | 20 | 94 | 157 | 11.61 | 938 | 845 | 28 | 46.68441996
355.9 | 0 | 141.6 | 193.3 | 11 | 801.4 | 778.4 | 28 | 40.8686899
190.68 | 0 | 125.4 | 162.14 | 7.77 | 1090 | 804.01 | 56 | 35.34253976
424 | 22 | 132 | 178 | 8.48 | 822 | 750 | 56 | 65.69721
310 | 0 | 0 | 192 | 0 | 1012 | 830 | 7 | 17.24379476
190.34 | 0 | 125.18 | 161.85 | 9.88 | 1088.1 | 802.59 | 3 | 9.4458212
251.81 | 0 | 99.94 | 146.14 | 12.35 | 1006 | 899.76 | 28 | 33.94290348
151 | 0 | 184 | 167 | 12 | 991 | 772 | 28 | 15.56836808
332.5 | 142.5 | 0 | 228 | 0 | 932 | 594 | 270 | 40.26954
173.81 | 93.37 | 159.9 | 172.34 | 9.73 | 1007.2 | 746.6 | 3 | 15.81657944
264.5 | 111 | 86.5 | 195.5 | 5.9 | 832.6 | 790.4 | 28 | 41.54231
387 | 20 | 94 | 157 | 14.32 | 938 | 845 | 28 | 50.23522136
350 | 0 | 0 | 203 | 0 | 974 | 775 | 56 | 29.97841648
178.03 | 129.8 | 118.6 | 179.94 | 3.57 | 1007.3 | 746.8 | 3 | 20.72564856
218.23 | 54.64 | 123.78 | 140.75 | 11.91 | 1075.7 | 792.67 | 3 | 27.42046052
233.81 | 0 | 94.58 | 197.89 | 4.567 | 947.04 | 852.16 | 56 | 27.66177712
143 | 169.4 | 142.7 | 190.7 | 8.4 | 967.4 | 643.5 | 28 | 29.72607
212 | 0 | 124.78 | 159 | 7.84 | 1085.4 | 799.54 | 56 | 45.08483564
288 | 121 | 0 | 177 | 7 | 908 | 829 | 28 | 42.13387836
297.16 | 0 | 117.54 | 174.8 | 9.52 | 1022.8 | 753.45 | 56 | 51.95891136
213.5 | 0 | 174.24 | 159.21 | 11.66 | 1043.6 | 771.9 | 3 | 15.60973664
350 | 0 | 0 | 186 | 0 | 1050 | 770 | 28 | 34.29453624
297.8 | 137.2 | 106.9 | 201.3 | 6 | 878.4 | 655.3 | 28 | 53.52471
141.3 | 212 | 0 | 203.5 | 0 | 971.8 | 748.5 | 3 | 4.827710952
516 | 0 | 0 | 162 | 8.2 | 801 | 802 | 28 | 41.36856
250.2 | 166.8 | 0 | 203.5 | 0 | 977.6 | 694.1 | 3 | 9.731264264
167.35 | 129.9 | 128.62 | 175.46 | 7.79 | 1006.3 | 746.6 | 14 | 31.81242264
313.3 | 145 | 0 | 178.5 | 8 | 1001.9 | 688.7 | 28 | 41.05347
525 | 0 | 0 | 189 | 0 | 1125 | 613 | 180 | 61.92183956
382 | 0 | 0 | 185 | 0 | 1047 | 739 | 28 | 37.42475728
166 | 259.7 | 0 | 183.2 | 12.7 | 858.8 | 826.8 | 28 | 37.91704
350 | 0 | 0 | 203 | 0 | 974 | 775 | 180 | 32.72253096
167.35 | 129.9 | 128.62 | 175.46 | 7.79 | 1006.3 | 746.6 | 3 | 14.94094492
500 | 0 | 0 | 200 | 0 | 1125 | 613 | 28 | 44.0919902
147.8 | 175.1 | 0 | 171.2 | 2.2 | 1000 | 828.5 | 28 | 26.92266
425 | 106.3 | 0 | 151.4 | 18.6 | 936 | 803.7 | 56 | 64.90037588
250 | 0 | 95.69 | 187.42 | 5.53 | 956.86 | 861.17 | 28 | 29.21999288
155 | 0 | 143 | 193 | 9 | 1047 | 697 | 28 | 12.45883132
186.2 | 124.1 | 0 | 185.7 | 0 | 1083.4 | 764.3 | 7 | 7.995853172
252 | 0 | 0 | 185 | 0 | 1111 | 784 | 7 | 13.71367764
133 | 200 | 0 | 192 | 0 | 927.4 | 839.2 | 7 | 13.66404
277.19 | 97.82 | 24.46 | 160.7 | 11.19 | 1061.7 | 782.46 | 28 | 63.14221208
331 | 0 | 0 | 192 | 0 | 1025 | 821 | 90 | 37.91428524
212.57 | 0 | 100.39 | 159.35 | 10.37 | 1003.8 | 903.79 | 28 | 37.404073
342 | 38 | 0 | 228 | 0 | 932 | 670 | 270 | 55.06431
295.71 | 0 | 95.64 | 171.54 | 8.87 | 955.14 | 859.2 | 14 | 35.2322236
296 | 0 | 106.7 | 221.4 | 10.5 | 819.2 | 778.4 | 28 | 31.42011
170.3 | 155.5 | 0 | 185.7 | 0 | 1026.6 | 724.3 | 7 | 10.73031
387 | 20 | 94 | 157 | 13.93 | 938 | 845 | 56 | 47.96684532
339 | 0 | 0 | 197 | 0 | 968 | 781 | 365 | 38.89334116
288 | 192 | 0 | 192 | 0 | 932 | 717.8 | 28 | 38.8044
102 | 153 | 0 | 192 | 0 | 887 | 942 | 3 | 4.565020596
141.3 | 212 | 0 | 203.5 | 0 | 971.8 | 748.5 | 7 | 10.3938507
322 | 0 | 0 | 203 | 0 | 974 | 800 | 180 | 29.58541516
304 | 76 | 0 | 228 | 0 | 932 | 670 | 270 | 54.37828
290.35 | 0 | 96.18 | 168.08 | 9.41 | 961.18 | 865 | 3 | 22.50449664
236.9 | 91.7 | 71.5 | 246.9 | 6 | 852.9 | 695.4 | 28 | 28.6298
225 | 0 | 0 | 181 | 0 | 1113 | 833 | 28 | 17.3403214
277 | 0 | 0 | 191 | 0 | 968 | 856 | 180 | 32.32952964
387 | 20 | 94 | 157 | 11.61 | 938 | 845 | 7 | 41.66503468
349 | 0 | 0 | 192 | 0 | 1056 | 809 | 3 | 15.87173752
336 | 0 | 0 | 182 | 3 | 986 | 817 | 28 | 44.86420332
238 | 0 | 0 | 186 | 0 | 1119 | 789 | 28 | 17.54026944
251.37 | 0 | 118.27 | 192.94 | 5.75 | 1043.6 | 754.3 | 3 | 11.98309288
143.6 | 0 | 174.9 | 158.4 | 17.9 | 942.7 | 844.5 | 28 | 15.42357812
213.72 | 98.05 | 24.51 | 181.71 | 6.86 | 1065.8 | 785.38 | 14 | 30.38520732
266 | 114 | 0 | 228 | 0 | 932 | 670 | 28 | 45.85429
333 | 0 | 0 | 192 | 0 | 931.2 | 842.6 | 90 | 41.6802
298.1 | 0 | 107 | 186.4 | 6.1 | 879 | 815.2 | 28 | 42.6440906
388.6 | 97.1 | 0 | 157.9 | 12.1 | 852.1 | 925.7 | 7 | 34.90127512
397 | 0 | 0 | 185.7 | 0 | 1040.6 | 734.3 | 7 | 25.44787
234 | 156 | 0 | 189 | 5.85 | 981 | 760 | 28 | 39.300132
310 | 0 | 0 | 192 | 0 | 970 | 850 | 28 | 27.923778
246.83 | 0 | 125.08 | 143.3 | 11.99 | 1086.8 | 800.89 | 28 | 52.5035974
210.7 | 316.1 | 0 | 185.7 | 0 | 977 | 689.3 | 28 | 37.81362
148.1 | 0 | 182.1 | 181.4 | 15 | 838.9 | 884.3 | 28 | 15.52631
325 | 0 | 0 | 184 | 0 | 1063 | 783 | 28 | 30.57136584
155.6 | 243.5 | 0 | 180.3 | 10.7 | 1022 | 697.7 | 28 | 37.36339
139.6 | 209.4 | 0 | 192 | 0 | 1047 | 806.9 | 7 | 14.58931216
190 | 190 | 0 | 228 | 0 | 932 | 670 | 365 | 53.69225
446 | 24 | 79 | 162 | 11.61 | 967 | 712 | 28 | 57.02655996
304 | 76 | 0 | 228 | 0 | 932 | 670 | 365 | 55.26012
236 | 0 | 0 | 194 | 0 | 968 | 885 | 3 | 6.46728488
304 | 140 | 0 | 214 | 6 | 895 | 722 | 28 | 33.41890172
250 | 0 | 95.69 | 191.84 | 5.33 | 948.9 | 857.2 | 100 | 41.1617172
331 | 0 | 0 | 192 | 0 | 978 | 825 | 28 | 31.44700036
307 | 0 | 0 | 193 | 0 | 968 | 812 | 365 | 36.14922668
165 | 0.02 | 143.57 | 163.81 | 0 | 1005.6 | 900.9 | 3 | 14.39625888
229.68 | 0 | 118.16 | 195.23 | 6.13 | 1028.1 | 757.63 | 3 | 13.35515012
158 | 0 | 195 | 220 | 11 | 898 | 713 | 28 | 8.53571288
424 | 22 | 132 | 168 | 8.92 | 822 | 750 | 7 | 40.2851
339 | 0 | 0 | 197 | 0 | 968 | 781 | 28 | 32.03994972
213.5 | 0 | 174.24 | 154.61 | 11.66 | 1052.3 | 775.48 | 56 | 51.4349096
192 | 288 | 0 | 192 | 0 | 929.8 | 716.1 | 7 | 21.48062478
143 | 169 | 143 | 191 | 8 | 967 | 643 | 28 | 29.72331036
296 | 0 | 0 | 192 | 0 | 1085 | 765 | 7 | 14.2032056
172.38 | 13.61 | 172.37 | 156.76 | 4.14 | 1006.3 | 856.4 | 100 | 37.6798634
284 | 15 | 141 | 179 | 5.46 | 842 | 801 | 7 | 24.13166
436 | 0 | 0 | 218 | 0 | 838.4 | 719.7 | 28 | 23.84897484
339 | 0 | 0 | 197 | 0 | 968 | 781 | 180 | 36.44570136
276.4 | 116 | 90.3 | 179.6 | 8.9 | 870.1 | 768.3 | 28 | 44.28435
212 | 0 | 124.78 | 159 | 7.84 | 1085.4 | 799.54 | 3 | 19.51906556
359 | 19 | 141 | 154 | 10.91 | 942 | 801 | 28 | 59.49488404
322 | 0 | 0 | 203 | 0 | 974 | 800 | 28 | 25.17966352
469 | 117.2 | 0 | 137.8 | 32.2 | 852.1 | 840.5 | 56 | 69.29923276
326 | 166 | 0 | 174 | 9 | 882 | 790 | 28 | 61.23236356
307 | 0 | 0 | 193 | 0 | 968 | 812 | 90 | 32.922479
116 | 173 | 0 | 192 | 0 | 909.8 | 891.9 | 3 | 6.280436884
212 | 141.3 | 0 | 203.5 | 0 | 973.4 | 750 | 90 | 39.70002808
252 | 97 | 76 | 194 | 8 | 835 | 821 | 28 | 33.39821744
299.8 | 0 | 119.8 | 211.5 | 9.9 | 878.2 | 727.6 | 28 | 23.83587
251.37 | 0 | 118.27 | 192.94 | 5.75 | 1043.6 | 754.3 | 56 | 39.2656582
475 | 118.8 | 0 | 181.1 | 8.9 | 852.1 | 781.5 | 56 | 72.29845336
302 | 0 | 0 | 203 | 0 | 974 | 817 | 14 | 18.12632404
307 | 0 | 0 | 193 | 0 | 968 | 812 | 28 | 27.53077668
162 | 190.1 | 148.1 | 178.8 | 18.8 | 838.1 | 741.4 | 28 | 33.76226
173.54 | 50.05 | 173.53 | 164.77 | 6.47 | 1006.2 | 793.5 | 14 | 33.00521612
262 | 111 | 86 | 195 | 5 | 895 | 733 | 28 | 33.7153764
250 | 0 | 95.69 | 187.42 | 5.53 | 956.86 | 861.17 | 3 | 13.81709904
480 | 0 | 0 | 192 | 0 | 936 | 721 | 28 | 43.89204216
375 | 0 | 0 | 186 | 0 | 1038 | 758 | 28 | 38.21075992
303.6 | 139.9 | 0 | 213.5 | 6.2 | 895.5 | 722.5 | 28 | 33.41959
251.37 | 0 | 118.27 | 188.45 | 6.35 | 1028.4 | 757.73 | 3 | 13.12072828
500 | 0 | 0 | 200 | 0 | 1125 | 613 | 90 | 47.22221124
229.68 | 0 | 118.16 | 195.23 | 6.13 | 1028.1 | 757.63 | 14 | 22.31833812
212.07 | 0 | 121.62 | 180.31 | 5.69 | 1057.6 | 779.32 | 3 | 12.47262084
133.1 | 210.2 | 0 | 195.7 | 3.1 | 949.4 | 795.3 | 28 | 28.938
266 | 114 | 0 | 228 | 0 | 932 | 670 | 90 | 47.02985
153 | 102 | 0 | 192 | 0 | 888 | 943.1 | 90 | 26.32281
200 | 133 | 0 | 192 | 0 | 965.4 | 806.2 | 28 | 30.43968
500 | 0 | 0 | 200 | 0 | 1125 | 613 | 1 | 12.63809508
322 | 0 | 0 | 203 | 0 | 974 | 800 | 14 | 20.77391188
287.3 | 120.5 | 93.9 | 187.6 | 9.2 | 904.4 | 695.9 | 28 | 43.79827
318.8 | 212.5 | 0 | 155.7 | 14.3 | 852.1 | 880.4 | 56 | 66.10006412
249.1 | 0 | 98.75 | 158.11 | 12.8 | 987.76 | 889.01 | 3 | 15.36152528
356 | 0 | 142 | 193 | 11 | 801 | 778 | 28 | 40.86524252
213.5 | 0 | 174.24 | 154.61 | 11.66 | 1052.3 | 775.48 | 28 | 45.93978588
162 | 190 | 148 | 179 | 19 | 838 | 741 | 28 | 33.75674496
251.37 | 0 | 118.27 | 188.45 | 5.75 | 1028.4 | 757.73 | 100 | 43.58177796
149 | 117.6 | 91.7 | 182.9 | 7.1 | 953.4 | 780.3 | 28 | 23.52423
231.75 | 0 | 121.62 | 173.96 | 6.72 | 1056.4 | 778.45 | 56 | 42.69924868
305.3 | 203.5 | 0 | 203.5 | 0 | 965.4 | 631 | 3 | 14.14391
525 | 0 | 0 | 189 | 0 | 1125 | 613 | 14 | 48.4012152
480 | 0 | 0 | 192 | 0 | 936.2 | 712.2 | 7 | 34.56964
298 | 0 | 107 | 164 | 13 | 953 | 784 | 28 | 35.85964676
389.9 | 189 | 0 | 145.9 | 22 | 944.7 | 755.8 | 7 | 59.09498796
275 | 0 | 0 | 183 | 0 | 1088 | 808 | 28 | 24.49708228
332.5 | 142.5 | 0 | 228 | 0 | 932 | 594 | 90 | 37.72192
167 | 75.4 | 167 | 164.03 | 7.91 | 1007.3 | 770.1 | 3 | 15.52010476
260.9 | 100.5 | 78.3 | 200.6 | 8.6 | 864.5 | 761.5 | 28 | 32.40124
157 | 214 | 152 | 200 | 9 | 819 | 704 | 28 | 33.05347944
200 | 200 | 0 | 190 | 0 | 1145 | 660 | 28 | 49.24927068
439 | 177 | 0 | 186 | 11.1 | 884.9 | 707.9 | 56 | 71.69860924
379.5 | 151.2 | 0 | 153.9 | 15.9 | 1134.3 | 605 | 56 | 54.89607912
342 | 38 | 0 | 228 | 0 | 932 | 670 | 90 | 50.45930106
203.5 | 305.3 | 0 | 203.5 | 0 | 963.4 | 630 | 90 | 51.86376
249.1 | 0 | 98.75 | 158.11 | 12.8 | 987.76 | 889.01 | 14 | 28.6822016
231.75 | 0 | 121.62 | 173.96 | 6.72 | 1056.4 | 778.45 | 14 | 26.77235308
255.5 | 170.3 | 0 | 185.7 | 0 | 1026.6 | 724.3 | 7 | 17.23621
387 | 20 | 94 | 157 | 14.32 | 938 | 845 | 7 | 36.83870268
213.76 | 98.06 | 24.52 | 181.74 | 6.65 | 1066 | 785.52 | 28 | 40.2309246
250.2 | 166.8 | 0 | 203.5 | 0 | 977.6 | 694.1 | 90 | 47.7145
277 | 0 | 0 | 191 | 0 | 968 | 856 | 3 | 11.36256448
236 | 0 | 0 | 193 | 0 | 968 | 885 | 7 | 9.99050724
313.3 | 145 | 0 | 178.5 | 8 | 867.2 | 824 | 28 | 40.92523
380 | 95 | 0 | 228 | 0 | 932 | 594 | 90 | 40.56325
190.34 | 0 | 125.18 | 166.61 | 9.88 | 1079 | 798.9 | 56 | 31.715896
266 | 112 | 87 | 178 | 10 | 910 | 745 | 28 | 39.41734292
350 | 0 | 0 | 203 | 0 | 974 | 775 | 7 | 18.12632404
155 | 183 | 0 | 193 | 9 | 1047 | 697 | 28 | 18.28490352
310 | 0 | 0 | 192 | 0 | 971 | 850.6 | 3 | 9.86640156
531.3 | 0 | 0 | 141.8 | 28.2 | 852.1 | 893.7 | 3 | 41.2996124
233.81 | 0 | 94.58 | 197.89 | 4.567 | 947.04 | 852.16 | 100 | 34.55653712
214.9 | 53.8 | 121.89 | 155.63 | 9.61 | 1014.3 | 780.58 | 56 | 53.95839176
389.9 | 189 | 0 | 145.9 | 22 | 944.7 | 755.8 | 91 | 82.5992248
305.3 | 203.5 | 0 | 203.5 | 0 | 965.4 | 631 | 90 | 54.59891
141.9 | 166.6 | 129.7 | 173.5 | 10.9 | 882.6 | 785.3 | 28 | 44.61186
475 | 0 | 0 | 228 | 0 | 932 | 594 | 28 | 39.28978986
218.23 | 54.64 | 123.78 | 140.75 | 11.91 | 1075.7 | 792.67 | 100 | 63.52831864
178.03 | 129.8 | 118.6 | 179.94 | 3.57 | 1007.3 | 746.8 | 28 | 39.1622368
192 | 288 | 0 | 192 | 0 | 929.8 | 716.1 | 28 | 39.32151
236 | 157 | 0 | 192 | 0 | 972.6 | 749.1 | 7 | 20.41607
212.57 | 0 | 100.39 | 159.35 | 10.37 | 1003.8 | 903.79 | 56 | 44.39535964
387 | 20 | 94 | 157 | 14.32 | 938 | 845 | 56 | 56.33708396
212 | 0 | 124.78 | 159 | 7.84 | 1085.4 | 799.54 | 28 | 38.50033984
272.6 | 0 | 89.6 | 198.7 | 10.6 | 931.3 | 762.2 | 28 | 32.24541
475 | 0 | 0 | 228 | 0 | 932 | 594 | 90 | 42.22903
289 | 133.7 | 0 | 194.9 | 5.5 | 924.1 | 760.1 | 28 | 46.24729
310 | 143 | 111 | 168 | 22 | 914 | 651 | 28 | 33.68779736
251.37 | 0 | 118.27 | 188.45 | 6.35 | 1028.4 | 757.73 | 100 | 44.20920112
231.75 | 0 | 121.62 | 173.96 | 6.72 | 1056.4 | 778.45 | 28 | 33.72916592
313.3 | 262.2 | 0 | 175.5 | 8.6 | 1046.9 | 611.8 | 56 | 64.90037588
122.6 | 183.9 | 0 | 203.5 | 0 | 958.2 | 800.1 | 90 | 33.19206
194.68 | 0 | 100.52 | 165.62 | 7.48 | 1006.4 | 905.9 | 3 | 12.45193656
251.81 | 0 | 99.94 | 146.14 | 12.35 | 1006 | 899.76 | 56 | 44.14025352
491 | 26 | 123 | 201 | 3.93 | 822 | 699 | 28 | 57.915984
218.23 | 54.64 | 123.78 | 140.75 | 11.91 | 1075.7 | 792.67 | 28 | 55.50971276
194.68 | 0 | 100.52 | 170.17 | 7.48 | 998 | 901.8 | 28 | 37.2661778
246.83 | 0 | 125.08 | 143.3 | 11.99 | 1086.8 | 800.89 | 14 | 42.21661548
167.35 | 129.9 | 128.62 | 175.46 | 7.79 | 1006.3 | 746.6 | 28 | 41.20308576
332.5 | 142.5 | 0 | 228 | 0 | 932 | 594 | 180 | 39.77931782
374 | 189.2 | 0 | 170.1 | 10.1 | 926.1 | 756.7 | 91 | 64.90037588
141.3 | 212 | 0 | 203.5 | 0 | 971.8 | 748.5 | 90 | 39.6621069
168.88 | 42.22 | 124.25 | 158.33 | 10.83 | 1080.8 | 796.15 | 14 | 23.5111316
446 | 24 | 79 | 162 | 10.3 | 967 | 712 | 56 | 54.76507868
136.4 | 161.6 | 125.8 | 171.6 | 10.4 | 922.6 | 764.4 | 28 | 29.07313
259.9 | 100.6 | 78.4 | 170.6 | 10.4 | 935.7 | 762.9 | 28 | 49.77327244
425 | 106.3 | 0 | 153.5 | 16.5 | 852.1 | 887.1 | 91 | 65.19685056
133 | 200 | 0 | 192 | 0 | 927.4 | 839.2 | 90 | 36.58842
446 | 24 | 79 | 162 | 11.61 | 967 | 712 | 7 | 52.00717468
218.85 | 0 | 124.13 | 158.49 | 11.33 | 1078.7 | 794.91 | 56 | 37.2661778
277 | 116.8 | 91 | 190.6 | 7 | 946.5 | 665.6 | 28 | 43.57833058
326 | 0 | 138 | 199 | 11 | 801 | 792 | 28 | 40.679084
136 | 196 | 98 | 199 | 6 | 847 | 783 | 28 | 26.96540636
237.5 | 237.5 | 0 | 228 | 0 | 932 | 594 | 180 | 36.25196
170.3 | 155.5 | 0 | 185.7 | 0 | 1026.6 | 724.3 | 28 | 25.72642
151.6 | 0 | 111.9 | 184.4 | 7.9 | 992 | 815.9 | 28 | 12.18097
286.3 | 200.9 | 0 | 144.7 | 11.2 | 1004.6 | 803.7 | 56 | 72.99482412
166.09 | 0 | 163.27 | 176.46 | 4.49 | 1058.6 | 780.09 | 56 | 28.62704352
173 | 116 | 0 | 192 | 0 | 946.8 | 856.8 | 7 | 11.39221
229.97 | 0 | 118.31 | 195.47 | 4.63 | 1029.4 | 758.59 | 14 | 20.08443588
277.05 | 0 | 97.39 | 160.6 | 11.83 | 973.9 | 875.61 | 28 | 48.28400428
382 | 0 | 0 | 186 | 0 | 1047 | 739 | 7 | 24.00065956
310 | 142.8 | 0 | 167.9 | 10 | 914.3 | 804 | 28 | 45.30478
310 | 0 | 0 | 192 | 0 | 1012 | 830 | 90 | 35.76312012
475 | 118.8 | 0 | 181.1 | 8.9 | 852.1 | 781.5 | 91 | 74.19451236
385 | 0 | 0 | 186 | 0 | 966 | 763 | 3 | 14.69962832
491 | 26 | 123 | 210 | 3.93 | 882 | 699 | 3 | 25.60911
218.23 | 54.64 | 123.78 | 140.75 | 11.91 | 1075.7 | 792.67 | 56 | 61.99078716
198.6 | 132.4 | 0 | 192 | 0 | 978.4 | 825.5 | 90 | 38.07424
401.8 | 94.7 | 0 | 147.4 | 11.4 | 946.8 | 852.1 | 7 | 54.09628696
190 | 190 | 0 | 228 | 0 | 932 | 670 | 28 | 40.85697
162 | 207 | 172 | 216 | 10 | 822 | 638 | 28 | 39.84481804
281 | 0 | 0 | 186 | 0 | 1104 | 774 | 28 | 22.43554904
305.3 | 203.5 | 0 | 203.5 | 0 | 965.4 | 631 | 7 | 25.89396
212.52 | 0 | 100.37 | 159.32 | 8.71 | 1007.8 | 903.59 | 100 | 42.919881
162 | 214 | 164 | 202 | 10 | 820 | 680 | 28 | 30.6472082
165 | 0.02 | 143.57 | 163.81 | 0 | 1005.6 | 900.9 | 28 | 26.200088
277.05 | 0 | 97.39 | 160.6 | 11.83 | 973.9 | 875.61 | 3 | 23.13881456
153 | 239 | 0 | 200 | 6 | 1002 | 684 | 28 | 26.8550902
143.8 | 136.3 | 106.2 | 178.1 | 7.5 | 941.5 | 774.3 | 28 | 26.14769
312.9 | 160.5 | 0 | 177.6 | 9.6 | 916.6 | 759.5 | 28 | 52.44637
491 | 26 | 123 | 201 | 3.93 | 822 | 699 | 7 | 37.92118
427.5 | 47.5 | 0 | 228 | 0 | 932 | 594 | 180 | 41.83671
173.81 | 93.37 | 159.9 | 172.34 | 9.73 | 1007.2 | 746.6 | 56 | 48.9872698
158.4 | 0 | 194.9 | 219.7 | 11 | 897.7 | 712.9 | 28 | 8.536402356
359 | 19 | 141 | 154 | 10.91 | 942 | 801 | 7 | 35.75426
178.03 | 129.8 | 118.6 | 179.94 | 3.57 | 1007.3 | 746.8 | 56 | 48.58737372
181.38 | 0 | 167.01 | 169.59 | 7.56 | 1055.6 | 777.8 | 14 | 21.60128308
313.3 | 262.2 | 0 | 175.5 | 8.6 | 1046.9 | 611.8 | 3 | 28.79941252
380 | 95 | 0 | 228 | 0 | 932 | 594 | 7 | 32.82319
362.6 | 189 | 0 | 164.9 | 11.6 | 944.7 | 755.8 | 91 | 79.29663476
289 | 0 | 0 | 192 | 0 | 913.2 | 895.3 | 3 | 11.6549
359 | 19 | 141 | 154 | 10.91 | 942 | 801 | 56 | 66.78068
374 | 189.2 | 0 | 170.1 | 10.1 | 926.1 | 756.7 | 28 | 61.09446836
182.04 | 45.21 | 121.97 | 170.21 | 8.19 | 1059.4 | 780.65 | 100 | 48.67011084
469 | 117.2 | 0 | 137.8 | 32.2 | 852.1 | 840.5 | 3 | 40.1964508
237.5 | 237.5 | 0 | 228 | 0 | 932 | 594 | 7 | 26.258
151 | 0 | 185 | 167 | 16 | 1074 | 678 | 28 | 13.45857152
212.57 | 0 | 100.39 | 159.35 | 10.37 | 1003.8 | 903.79 | 100 | 47.73931824
148.5 | 139.4 | 108.6 | 192.7 | 6.1 | 892.4 | 780 | 28 | 23.6966
310 | 0 | 0 | 192 | 0 | 1012 | 830 | 28 | 27.82725136
350 | 0 | 0 | 203 | 0 | 974 | 775 | 90 | 31.35047372
246.83 | 0 | 125.08 | 143.3 | 11.99 | 1086.8 | 800.89 | 56 | 60.32225524
266 | 114 | 0 | 228 | 0 | 932 | 670 | 180 | 48.69562
397 | 0 | 0 | 185 | 0 | 1040 | 734 | 28 | 39.0932892
237.5 | 237.5 | 0 | 228 | 0 | 932 | 594 | 90 | 33.11691
310 | 0 | 0 | 192 | 0 | 970 | 850 | 180 | 37.32823064
388.6 | 97.1 | 0 | 157.9 | 12.1 | 852.1 | 925.7 | 28 | 50.69717028
236 | 157 | 0 | 192 | 0 | 972.6 | 749.1 | 3 | 13.5654403
172.38 | 13.61 | 172.37 | 156.76 | 4.14 | 1006.3 | 856.4 | 28 | 33.68779736
167 | 75.4 | 167 | 164.03 | 7.91 | 1007.3 | 770.1 | 56 | 53.46196904
153.6 | 144.2 | 112.3 | 220.1 | 10.1 | 923.2 | 657.9 | 28 | 16.50399
491 | 26 | 123 | 201 | 3.93 | 822 | 699 | 56 | 61.85585
425 | 106.3 | 0 | 153.5 | 16.5 | 852.1 | 887.1 | 28 | 60.2946762
427.5 | 47.5 | 0 | 228 | 0 | 932 | 594 | 270 | 43.01296026
362.6 | 189 | 0 | 164.9 | 11.6 | 944.7 | 755.8 | 56 | 77.29715436
275.07 | 0 | 121.35 | 159.48 | 9.9 | 1053.6 | 777.5 | 56 | 56.8472962
318.8 | 212.5 | 0 | 155.7 | 14.3 | 852.1 | 880.4 | 28 | 55.49592324
349 | 0 | 0 | 192 | 0 | 1047 | 806.9 | 3 | 15.04919
213.76 | 98.06 | 24.52 | 181.74 | 6.65 | 1066 | 785.52 | 14 | 17.83674412
272.8 | 181.9 | 0 | 185.7 | 0 | 1012.4 | 714.3 | 7 | 19.76521
229.68 | 0 | 118.16 | 195.23 | 6.13 | 1028.1 | 757.63 | 28 | 24.53845084
236 | 0 | 0 | 194 | 0 | 968 | 885 | 90 | 21.94602108
190.34 | 0 | 125.18 | 166.61 | 9.88 | 1079 | 798.9 | 100 | 33.56369168
376 | 0 | 0 | 214.6 | 0 | 1003.5 | 762.36 | 100 | 43.0577762
158.6 | 148.9 | 116 | 175.1 | 15 | 953.3 | 719.7 | 28 | 27.68108
133 | 210 | 0 | 196 | 3 | 949 | 795 | 28 | 31.02642
108.3 | 162.4 | 0 | 203.5 | 0 | 938.2 | 849 | 3 | 2.331807832
252.31 | 0 | 98.75 | 146.25 | 14.17 | 987.76 | 889.01 | 14 | 42.29245784
144 | 15 | 195 | 176 | 6 | 1021 | 709 | 28 | 15.340841
252 | 0 | 0 | 185 | 0 | 1111 | 784 | 28 | 19.69143456
213.5 | 0 | 174.24 | 154.61 | 11.66 | 1052.3 | 775.48 | 14 | 33.70158688
236 | 157 | 0 | 192 | 0 | 972.6 | 749.1 | 90 | 47.78207
342 | 38 | 0 | 228 | 0 | 932 | 670 | 365 | 56.14196
222.36 | 0 | 96.67 | 189.29 | 4.46 | 967.08 | 870.32 | 28 | 24.8900836
143.7 | 170.2 | 132.6 | 191.6 | 8.5 | 814.1 | 805.3 | 28 | 29.87086
275.07 | 0 | 121.35 | 159.48 | 9.9 | 1053.6 | 777.5 | 100 | 58.60546
212.07 | 0 | 121.62 | 180.31 | 5.69 | 1057.6 | 779.32 | 28 | 24.90387312
284 | 15 | 141 | 179 | 5.46 | 842 | 801 | 3 | 13.39553
155 | 183 | 0 | 193 | 9 | 877 | 868 | 28 | 23.786922
213.74 | 0 | 174.74 | 154.79 | 10.16 | 1053.5 | 776.35 | 14 | 33.72916592
295.71 | 0 | 95.64 | 171.54 | 8.87 | 955.14 | 859.2 | 100 | 52.04164848
229.68 | 0 | 118.16 | 195.23 | 6.13 | 1028.1 | 757.63 | 56 | 31.35047372
165 | 0.02 | 143.57 | 163.81 | 0 | 1005.6 | 900.9 | 100 | 37.9556538
388.6 | 97.1 | 0 | 157.9 | 12.1 | 852.1 | 925.7 | 91 | 57.59882504
222.36 | 0 | 96.67 | 189.29 | 4.46 | 967.08 | 870.32 | 56 | 29.44751996
167 | 187 | 195 | 185 | 7 | 898 | 636 | 28 | 23.8903434
286.3 | 200.9 | 0 | 144.7 | 11.2 | 1004.6 | 803.7 | 28 | 67.69964844
290.35 | 0 | 96.18 | 168.08 | 9.41 | 961.18 | 865 | 28 | 34.73580088
374.3 | 0 | 0 | 190.2 | 6.7 | 1013.2 | 730.4 | 28 | 39.05606
313 | 0 | 0 | 178 | 8 | 1000 | 822 | 28 | 25.0969264
251.81 | 0 | 99.94 | 146.14 | 12.35 | 1006 | 899.76 | 100 | 45.3675208
388.6 | 97.1 | 0 | 157.9 | 12.1 | 852.1 | 925.7 | 3 | 28.096147
385 | 0 | 0 | 186 | 0 | 966 | 763 | 7 | 23.22155168
213.74 | 0 | 174.74 | 154.79 | 10.16 | 1053.5 | 776.35 | 28 | 40.14818748
288.4 | 121 | 0 | 177.4 | 7 | 907.9 | 829.5 | 28 | 42.14008
194.68 | 0 | 100.52 | 165.62 | 7.48 | 1006.4 | 905.9 | 100 | 37.34202016
500.1 | 0 | 0 | 200 | 3 | 1124.4 | 613.2 | 28 | 44.13335876
520 | 0 | 0 | 170 | 5.2 | 855 | 855 | 28 | 60.28088668
260 | 101 | 78 | 171 | 10 | 936 | 763 | 28 | 49.77327244
491 | 26 | 123 | 210 | 3.93 | 882 | 699 | 56 | 59.59043
148.1 | 0 | 136.6 | 158.1 | 16.1 | 1001.8 | 830.1 | 28 | 17.95947
236 | 0 | 0 | 193 | 0 | 968 | 885 | 180 | 24.10408096
254 | 0 | 0 | 198 | 0 | 968 | 863 | 90 | 26.94472208
333 | 0 | 0 | 192 | 0 | 931.2 | 842.6 | 28 | 31.96687
139.6 | 209.4 | 0 | 192 | 0 | 1047 | 806.9 | 28 | 28.23748958
288 | 192 | 0 | 192 | 0 | 932 | 717.8 | 3 | 16.10960674
480 | 0 | 0 | 192 | 0 | 936 | 721 | 90 | 54.27555072
255 | 0 | 0 | 192 | 0 | 889.8 | 945 | 28 | 18.74616
250 | 0 | 95.69 | 187.42 | 5.53 | 956.86 | 861.17 | 14 | 24.91766264
229.68 | 0 | 118.16 | 195.23 | 6.13 | 1028.1 | 757.63 | 100 | 40.85834776
252 | 0 | 0 | 186 | 0 | 1111 | 784 | 7 | 11.46598588
237.5 | 237.5 | 0 | 228 | 0 | 932 | 594 | 270 | 38.40795
318.8 | 212.5 | 0 | 155.7 | 14.3 | 852.1 | 880.4 | 3 | 25.2003478
389.9 | 189 | 0 | 145.9 | 22 | 944.7 | 755.8 | 56 | 79.40005616
149 | 118 | 92 | 183 | 7 | 953 | 780 | 28 | 23.51802636
246.83 | 0 | 125.08 | 143.3 | 11.99 | 1086.8 | 800.89 | 100 | 66.42411784
160 | 250 | 0 | 168 | 12 | 1049 | 688 | 28 | 39.45181672
254 | 0 | 0 | 198 | 0 | 968 | 863 | 365 | 29.7853632
116 | 173 | 0 | 192 | 0 | 909.8 | 891.9 | 28 | 22.34799
362.6 | 189 | 0 | 164.9 | 11.6 | 944.7 | 755.8 | 7 | 55.89581932
305 | 0 | 100 | 196 | 10 | 959 | 705 | 28 | 30.12320644